## Contents
https://doi.org/10.1016/j.actamat.2016.08.081
| 1 | SS
| 2 | IM
| 3 | SS+IM

## Sheet1
Composition | Processing Condition | SS or IM | Phases | # EL | # Phases | Property
AgAlCoCrCuNi | AC | SS+IM | 2FCC+B2 | 6 | 3 | H | 7
AlAuCoCrCuNi | AC | SS+IM | FCC+L10 | 6 | 2 | H | 7
AlCoCrCu0.5Fe | AC | SS+IM | FCC+B2 | 5 | 2 |  | 6
AlCoCrCuFe | MA+SPS | SS+IM | FCC+B2+s | 5 | 3 | H | 7
AlCoCrCuFeMnNi | AC | SS+IM | FCC+2B2 | 7 | 3 | M | 7
Al0.125CoCrCuFeMnNiTiV | AC | SS | BCC+FCC | 9 | 2 | M | 7
Al0.25CoCrCuFeMnNiTiV | AC | SS | BCC | 9 | 1 | M | 7
Al0.67CoCrCuFeMnNiTiV | AC | SS+IM | BCC+D022+IM | 9 | 3 | M | 7
AlCoCrCuFeMo0.2Ni | AC | SS | BCC+FCC | 7 | 2 | M | 7
Al0.25CoCrCu0.75FeNi | AC | SS | FCC | 6 | 1 | M | 7
Al0.3CoCrCu0.5FeNi | AC+1100C/24h/FC | SS+IM | FCC+L12 | 6 | 2 |  | 6
Al0.3CoCrCuFeNi | AC | SS | FCC | 6 | 1 | H, M | 7
Al0.5CoCrCu0.5FeNi | AC | SS | 2FCC | 6 | 2 |  | 6
Al0.5CoCrCu0.5FeNi2 | AC | SS+IM | FCC+L12 | 6 | 2 | H | 7
Al0.5CoCrCuFeNi | AC | SS | FCC | 6 | 1 | H, M | 7
Al0.5CoCrCuFeNi | AC+FOR(40%) | SS | BCC+2FCC | 6 | 3 | H | 7
Al0.5CoCrCuFeNi | AC+FOR(40%)+1100C/24/WQ | SS+IM | 2FCC | 6 | 2 |  | 6
Al0.5CoCrCuFeNi | AC+FOR(40%)+1100C/24/FC | SS | BCC+2FCC | 6 | 3 | H | 7
Al0.5CoCrCuFeNi | AC+1000C/6h/WQ | SS | 2FCC | 6 | 2 | H, MT | 7
Al0.5CoCrCuFeNi | AC+1000C/6h+CR(80%)+900C/5h | SS | 2FCC | 6 | 2 | H, MT | 7
Al0.5CoCrCuFeNi | AC+1000C/6h+CR(80%)+700C/10h | SS | BCC+2FCC | 6 | 3 | H, MT | 7
Al0.5CoCrCuFeNi | AC+1000C/6h+CR(80%)+600C/10h | SS | BCC+2FCC | 6 | 3 | H, MT | 7
Al0.5CoCrCuFeNi | AC+1000C/6h+CR(80%)+500C/10h | SS | BCC+FCC | 6 | 2 | H, MT | 7
Al0.5CoCrCuFeNi | AC+CR (67%) | SS+IM | BCC+2FCC+B2 | 6 | 4 | H | 7
Al0.5CoCrCuFeNi | AC+CR (67%) +700C/480h | SS+IM | BCC+2FCC+B2+s | 6 | 5 | H | 7
Al0.5CoCrCuFeNi | AC+CR (67%) +900C/480h | SS+IM | BCC+2FCC+B2 | 6 | 4 | H | 7
Al0.5CoCrCuFeNi | AC+CR (67%) +1100C/480h | SS+IM | 2FCC+L12 | 6 | 3 | H | 7
Al0.5CoCrCuFeNi | AC+1000C/6h/WQ+CR (84%) | SS+IM | FCC+L12 | 6 | 2 | M | 7
Al0.5CoCrCuFeNi | AC+600C/24h | SS | BCC+FCC | 6 | 2 | MT | 7
Al0.75CoCrCu0.25FeNi | AC | SS | BCC+FCC | 6 | 2 | M | 7
Al0.8CoCrCuFeNi | AC | SS | BCC+2FCC | 6 | 3 | M | 7
AlCo0.5CrCu0.5FeNi | AC | IM | B2 | 6 | 1 |  | 6
AlCo0.5CrCuFeNi | AC | SS+IM | BCC+FCC+B2 | 6 | 3 | H | 7
AlCoCr0.5Cu0.5FeNi | AC | SS+IM | BCC+FCC+B2 | 6 | 3 |  | 6
AlCoCr0.5CuFeNi | AC | SS+IM | BCC+FCC+B2 | 6 | 3 | H | 7
AlCoCrCu0.25FeNi | AC | SS | BCC | 6 | 1 |  | 6
AlCoCrCu0.5Fe0.5Ni | AC | SS | BCC+FCC | 6 | 2 |  | 6
AlCoCrCu0.5FeNi | AC | SS+IM | BCC+B2 | 6 | 2 | H | 7
AlCoCrCu0.5FeNi1.5 | AC | SS | BCC+FCC | 6 | 2 |  | 6
AlCoCrCu0.5FeNi2 | AC | SS | BCC+FCC | 6 | 2 |  | 6
AlCoCrCu0.5FeNi2.5 | AC | SS+IM | BCC+L12 | 6 | 2 |  | 6
AlCoCrCu0.5FeNi3 | AC | IM | L12 | 6 | 1 |  | 6
AlCoCrCu0.5Fe1.5Ni | AC | SS+IM | FCC+B2 | 6 | 2 |  | 6
AlCoCrCu0.5Fe2Ni | AC | SS+IM | FCC+B2 | 6 | 2 |  | 6
AlCoCrCuFe0.5Ni | AC | SS+IM | BCC+FCC+B2 | 6 | 3 | H | 7
AlCoCrCuFeNi0.5 | AC | SS+IM | BCC+FCC+B2 | 6 | 3 | H | 7
AlCoCrCuFeNi | AC+1000C/2h | SS+IM | 2FCC+B2 | 6 | 3 | H, M, MAG | 7
AlCoCrCuFeNi | SQ | IM | B2 | 6 | 1 | H | 7
AlCoCrCuFeNi | AC+960C/50h+FOR/950C(1000%) | SS+IM | BCC+2FCC+s | 6 | 4 | H, MT | 7
AlCoCrCuFeNi | AC | SS | BCC+FCC | 6 | 2 | H, M | 7
AlCoCr1.5Cu0.5FeNi | AC | SS | BCC+FCC | 6 | 2 |  | 6
AlCoCr2Cu0.5FeNi | AC | SS+IM | FCC+B2 | 6 | 2 |  | 6
AlCo1.5CrCu0.5FeNi | AC | SS+IM | FCC+B2 | 6 | 2 |  | 6
AlCo2CrCu0.5FeNi | AC | SS | BCC+FCC | 6 | 2 |  | 6
AlCo3CrCu0.5FeNi | AC | SS | BCC+FCC | 6 | 2 |  | 6
AlCo3.5CrCu0.5FeNi | AC | SS | FCC | 6 | 1 |  | 6
Al1.3CoCrCuFeNi | AC | SS+IM | FCC+B2 | 6 | 2 | H, M | 7
Al1.4Co0.9Cr1.4Cu0.5Fe0.9Ni | AC | SS+IM | BCC+B2+Unk | 6 | 3 | H | 7
Al1.5CoCrCu0.5FeNi | AC | IM | B2 | 6 | 1 |  | 6
Al1.5CoCrCuFeNi | AC | SS+IM | FCC+B2 | 6 | 2 | H, M | 7
Al1.8CoCrCuFeNi | AC | SS+IM | FCC+B2 | 6 | 2 | H, M | 7
Al2CoCrCu0.5FeNi | AC | IM | B2 | 6 | 1 |  | 6
Al2CoCrCuFeNi | AC | SS+IM | BCC+FCC | 6 | 2 | H, M | 7
Al2.3CoCrCuFeNi | AC | SS+IM | FCC+B2 | 6 | 2 | H, M | 7
Al2.5CoCrCuFeNi | AC | SS+IM | FCC+B2 | 6 | 2 | H, M | 7
Al2.8CoCrCuFeNi | AC | IM | B2 | 6 | 1 | H, M | 7
Al3CoCrCuFeNi | AC | IM | B2 | 6 | 1 | H, M | 7
AlCoCrCu0.5FeNiSi | AC | SS | AM | 7 | 1 | MT | 7
AlCoCrCuFeNiSi | AC | SS | BCC+FCC | 7 | 2 | H | 7
Al0.25CoCrCu0.75FeNiTi0.5 | AC | SS | 2FCC | 7 | 2 | M | 7
Al0.5CoCrCu0.5FeNiTi0.5 | AC | SS | 2BCC+FCC | 7 | 3 | M | 7
Al0.5CoCrCuFeNiTi0.2 | AC | SS | FCC | 7 | 1 | H, W | 7
Al0.5CoCrCuFeNiTi0.4 | AC | SS | 2BCC+FCC | 7 | 3 | H, W | 7
Al0.5CoCrCuFeNiTi0.6 | AC | SS | 2BCC+FCC | 7 | 3 | H, W | 7
Al0.5CoCrCuFeNiTi0.8 | AC | SS+IM | 2BCC+FCC+s | 7 | 4 | H, W | 7
Al0.5CoCrCuFeNiTi | AC | SS+IM | 2BCC+FCC+s | 7 | 4 | H, W | 7
Al0.5CoCrCuFeNiTi1.2 | AC | SS+IM | 2BCC+FCC+NiTi2+s | 7 | 5 | H, W | 7
Al0.5CoCrCuFeNiTi1.4 | AC | SS+IM | BCC+FCC+B2+NiTi2 | 7 | 4 | H, W | 7
Al0.5CoCrCuFeNiTi1.6 | AC | SS+IM | BCC+FCC+B2+NiTi2 | 7 | 4 | H, W | 7
Al0.5CoCrCuFeNiTi1.8 | AC | SS+IM | BCC+FCC+B2+NiTi2 | 7 | 4 | H, W | 7
Al0.5CoCrCuFeNiTi2.0 | AC | SS+IM | BCC+FCC+B2+NiTi2 | 7 | 4 | H, W | 7
Al0.75CoCrCu0.25FeNiTi0.5 | AC | SS | 2BCC | 7 | 2 | M | 7
AlCoCrCu0.25FeNiTi0.5 | AC | SS | 2BCC | 7 | 2 | M | 7
AlCoCrCu0.5FeNiTi0.5 | AC | SS | 2BCC | 7 | 2 | M | 7
AlCoCrCuFeNiTi | AC | SS+IM | BCC+FCC+B2 | 7 | 3 |  | 6
Al0.125CoCrCuFeNiTiMnV | AC | SS | BCC+FCC | 9 | 2 | M | 7
Al0.25CoCrCuFeNiTiMnV | AC | SS | BCC | 9 | 1 | M | 7
Al0.67CoCrCuFeNiTiMnV | AC | SS | BCC+D022+Unk | 9 | 3 | M | 7
AlCoCrCuFeNiTiV | AC | SS | BCC+FCC | 8 | 2 | H | 7
AlCoCrCuFeNiTiV | SQ | SS | BCC | 8 | 1 | H | 7
Al0.5CoCrCuFeNiV0.2 | AC | SS | 2FCC | 7 | 2 | H, W | 7
Al0.5CoCrCuFeNiV0.4 | AC | SS | BCC+FCC | 7 | 2 | H, W | 7
Al0.5CoCrCuFeNiV0.6 | AC | SS+IM | BCC+FCC+s | 7 | 3 | H, W | 7
Al0.5CoCrCuFeNiV0.8 | AC | SS+IM | BCC+FCC+s | 7 | 3 | H, W | 7
Al0.5CoCrCuFeNiV | AC | SS+IM | BCC+FCC+s | 7 | 3 | H, W | 7
Al0.5CoCrCuFeNiV1.2 | AC | SS | BCC+FCC | 7 | 2 | H, W | 7
Al0.5CoCrCuFeNiV1.4 | AC | SS | BCC+FCC | 7 | 2 | H, W | 7
Al0.5CoCrCuFeNiV1.6 | AC | SS | BCC+FCC | 7 | 2 | H, W | 7
Al0.5CoCrCuFeNiV1.8 | AC | SS | BCC+FCC | 7 | 2 | H, W | 7
Al0.5CoCrCuFeNiV2 | AC | SS | BCC+FCC | 7 | 2 | H, W | 7
AlCoCrCuFeNiV | AC | SS | BCC+FCC | 7 | 2 |  | 6
AlCoCrCu0.5Ni | AC | SS+IM | BCC+FCC+B2 | 5 | 3 | H | 7
AlCoCrCuNi | AC | SS+IM | BCC+FCC+B2 | 5 | 3 | H | 7
AlCoCrCuNiTi | AC | SS | 2BCC+FCC | 6 | 3 | M | 7
AlCoCrCuNiTiY0.5 | AC | SS+IM | BCC+FCC+C15+L21 | 7 | 4 | M | 7
AlCoCrCuNiTiY0.8 | AC | SS+IM | BCC+C15+L21 | 7 | 3 | M | 7
AlCoCrCuNiTiY | AC | SS+IM | BCC+C15+L21+Unk | 7 | 4 | M | 7
Al0.02CoCrFeMnNi | AC | SS | FCC | 6 | 1 | H, MT | 7
Al0.03CoCrFeMnNi | AC | SS | FCC | 6 | 1 | H, MT | 7
Al0.04CoCrFeMnNi | AC | SS | FCC | 6 | 1 | H, MT | 7
Al0.08CoCrFeMnNi | AC | SS | FCC | 6 | 1 | H, MT | 7
Al0.09CoCrFeMnNi | AC | SS+IM | BCC+FCC+B2 | 6 | 3 | H, MT | 7
Al0.10CoCrFeMnNi | AC | SS+IM | BCC+FCC+B2 | 6 | 3 | H, MT | 7
Al0.11CoCrFeMnNi | AC | SS+IM | BCC+FCC+B2 | 6 | 3 | H, MT | 7
Al0.12CoCrFeMnNi | AC | SS+IM | BCC+FCC+B2 | 6 | 3 | H, MT | 7
Al0.14CoCrFeMnNi | AC | SS+IM | BCC+FCC+B2 | 6 | 3 | H, MT | 7
Al0.15CoCrFeMnNi | AC | SS+IM | BCC+FCC+B2 | 6 | 3 | H, MT | 7
Al0.16CoCrFeMnNi | AC | SS+IM | BCC+B2 | 6 | 2 | H, MT | 7
Al0.18CoCrFeMnNi | AC | SS+IM | BCC+B2 | 6 | 2 | H, MT | 7
Al0.19CoCrFeMnNi | AC | SS+IM | BCC+B2 | 6 | 2 | H, MT | 7
Al0.25CoCrFeMnNi | AC | SS+IM | BCC+B2 | 6 | 2 | H, MT | 7
Al0.4CoCrFeMnNiV | AC+700C/20h | IM | σ | 7 | 1 | H | 7
AlCo0.5Cr0.5Fe0.5MnNiV0.5 | AC+700C/20h | SS | BCC | 7 | 1 | H | 7
AlCo0.5Cr0.5Fe0.5MnNiV | AC+700C/20h | SS | BCC | 7 | 1 | H | 7
AlCo1.5Cr2Fe1.5Mn2NiV | AC+700C/20h | IM | σ | 7 | 1 | H | 7
Al0.3CoCrFeMo0.1Ni | AC | SS | FCC | 6 | 1 |  | 6
Al0.3CoCrFeMo0.1Ni | AC+700C/144h/WQ | SS+IM | FCC+B2+s | 6 | 3 | H | 7
AlCo0.5CrFeMo0.5Ni | AC | SS+IM | BCC+B2+σ | 6 | 3 | H | 7
AlCoCr0.5FeMo0.5Ni | AC | IM | B2+σ | 6 | 2 | H | 7
AlCoCrFe0.6Mo0.5Ni | AC | IM | B2+σ | 6 | 2 | H, W | 7
AlCoCrFeMo0.1Ni | AC | SS | BCC | 6 | 1 | DSC, M | 7
AlCoCrFeMo0.2Ni | AC | SS+IM | BCC+IM | 6 | 2 | DSC, M | 7
AlCoCrFeMo0.3Ni | AC | SS+IM | BCC+IM | 6 | 2 | DSC, M | 7
AlCoCrFeMo0.4Ni | AC | SS+IM | BCC+IM | 6 | 2 | DSC, M | 7
AlCoCrFeMo0.5Ni | AC | SS+IM | BCC+σ | 6 | 2 | H | 7
AlCoCrFe1.5Mo0.5Ni | AC | SS+IM | BCC+σ | 6 | 2 | H, W | 7
AlCoCrFe2Mo0.5Ni | AC | SS+IM | BCC+σ | 6 | 2 | H, W | 7
AlCoCr1.5FeMo0.5Ni | AC | IM | B2+σ | 6 | 2 | H | 7
AlCoCr2FeMo0.5Ni | AC | IM | B2+σ | 6 | 2 | H | 7
AlCo1.5CrFeMo0.5Ni | AC | SS+IM | BCC+B2+σ | 6 | 3 | H | 7
AlCo2CrFeMo0.5Ni | AC | SS+IM | BCC+FCC+σ | 6 | 3 | H | 7
AlCoCrFeNb0.1Ni | AC | SS+IM | BCC+C14 | 6 | 2 | H, M, MAG | 7
AlCoCrFeNb0.25Ni | AC | SS+IM | BCC+C14 | 6 | 2 | H, M, MAG | 7
AlCoCrFeNb0.5Ni | AC | SS+IM | BCC+C14 | 6 | 2 | H, M, MAG | 7
AlCoCrFeNb0.75Ni | AC | SS+IM | BCC+C14 | 6 | 2 | H, M, MAG | 7
Al0.1CoCrFeNi | AC | SS | FCC | 5 | 1 | H | 7
Al0.25CoCrFeNi | AC | SS | FCC | 5 | 1 | H | 7
Al0.25CoCrFeNi | AC+1100C/24h/WQ | SS | FCC | 5 | 1 | H | 7
Al0.25CoCrFeNi | AC+1100C/24h/WQ+CR(50%) | SS | FCC | 5 | 1 | H | 7
Al0.25CoCrFeNi | AC+1100C/24h/WQ | SS | FCC | 5 | 1 | CTE, D, R | 7
Al0.3CoCrFeNi | AC | SS+IM | FCC+L12 | 5 | 2 | MT | 7
Al0.3CoCrFeNi | AC+700C/72h/WQ | SS+IM | FCC+L12 | 5 | 2 | MT | 7
Al0.3CoCrFeNi | AC+900C/72h/WQ | SS+IM | FCC+B2 | 5 | 2 | MT | 7
Al0.3CoCrFeNi | AC+700C/144h/WQ | SS+IM | FCC+B2 | 5 | 2 | H | 7
Al0.3CoCrFeNi | AC+700C/20h | SS | FCC | 5 | 1 | H | 7
Al0.3CoCr2FeNi | AC+700C/20h | SS+IM | BCC+FCC+σ | 5 | 3 | H | 7
Al0.375CoCrFeNi | AC | SS | FCC | 5 | 1 | H | 7
Al0.375CoCrFeNi | AC+1100C/24h/WQ | SS | FCC | 5 | 1 | H | 7
Al0.375CoCrFeNi | AC+1100C/24h/WQ+CR(50%) | SS | FCC | 5 | 1 | H | 7
Al0.375CoCrFeNi | AC+1100C/24h/WQ | SS | FCC | 5 | 1 | CTE, D, R | 7
Al0.4CoCrFeNi | AC | SS | FCC | 5 | 1 | H | 7
Al0.44CoCrFeNi | AC | SS+IM | FCC+B2+Unk | 5 | 3 | OX | 7
Al0.5CoCrFeNi | AC | SS | 2FCC | 5 | 2 |  | 6
Al0.5CoCrFeNi | AC+1100C/24h/WQ | SS | BCC+FCC | 5 | 2 | H | 7
Al0.5CoCrFeNi | AC+1100C/24h/WQ+CR(50%) | SS | BCC+FCC | 5 | 2 | H | 7
Al0.5CoCrFeNi | AC+1100C/24h/WQ | SS | BCC+FCC | 5 | 2 | CTE, D, R | 7
Al0.5CoCrFeNi | AC+350C/24h/WQ | SS | 2BCC+FCC | 5 | 3 | H, C | 7
Al0.5CoCrFeNi | AC+500C/24h/WQ | SS | 2BCC+FCC | 5 | 3 | H, C | 7
Al0.5CoCrFeNi | AC+650C/24h/WQ | SS | 2BCC+FCC | 5 | 3 | H, C | 7
Al0.5CoCrFeNi | AC+800C/24h/WQ | SS | 2BCC+FCC | 5 | 3 | H, C | 7
Al0.5CoCrFeNi | AC+950C/24h/WQ | SS | 2BCC+FCC | 5 | 3 | H, C | 7
Al0.7CoCrFeNi | AC | SS+IM | BCC+FCC+B2 | 5 | 3 | H | 7
Al0.75CoCrFeNi | AC | SS | BCC+FCC | 5 | 2 | H | 7
Al0.75CoCrFeNi | AC+1100C/24h/WQ | SS | BCC+FCC | 5 | 2 | H | 7
Al0.75CoCrFeNi | AC+1100C/24h/WQ+CR(50%) | SS | BCC+FCC | 5 | 2 | H | 7
Al0.8CoCrFeNi | AC | SS+IM | BCC+FCC+B2 | 5 | 3 | H | 7
Al0.875CoCrFeNi | AC | SS | BCC | 5 | 1 | H | 7
Al0.875CoCrFeNi | AC+1100C/24h/WQ | SS+IM | FCC+B2 | 5 | 2 | H | 7
Al0.875CoCrFeNi | AC+1100C/24h/WQ+CR(50%) | SS+IM | FCC+B2 | 5 | 2 | H | 7
Al0.9CoCrFeNi | AC | SS+IM | BCC+B2 | 5 | 2 | H | 7
AlCoCrFeNi | AC | IM | B2 | 5 | 1 | M | 7
AlCoCrFeNi | AC+1100C/24h/WQ | SS+IM | FCC+B2 | 5 | 2 | H | 7
AlCoCrFeNi | AC+1100C/24h/WQ | SS+IM | FCC+B2 | 5 | 2 | CTE, D, R | 7
AlCoCrFeNi | AC+Bridgman | SS+IM | BCC+B2 | 5 | 2 | M | 7
AlCoCrFeNi2.1 | AC | SS+IM | FCC+B2 | 5 | 2 | DSC, MT | 7
AlCoCr2FeNi | AC | IM | B2+L12 | 5 | 2 |  | 6
Al1.2CoCrFeNi | AC | SS+IM | BCC+B2 | 5 | 2 | H | 7
Al1.25CoCrFeNi | AC | IM | B2 | 5 | 1 | H | 7
Al1.25CoCrFeNi | AC+1100C/24h/WQ | SS+IM | BCC+B2 | 5 | 2 | H | 7
Al1.5CoCrFeNi | AC | IM | B2 | 5 | 1 |  | 6
Al1.5CoCrFeNi | AC+1100C/24h/WQ | IM | B2 | 5 | 1 | CTE, D, R | 7
Al1.5CoCrFeNi | AC | IM | B2 | 5 | 1 | H, D | 7
Al1.8CoCrFeNi | AC | SS+IM | BCC+B2 | 5 | 2 | H | 7
Al2CoCrFeNi | AC | IM | B2 | 5 | 1 |  | 6
Al2CoCrFeNi | AC+1100C/24h/WQ | IM | B2 | 5 | 1 | CTE, D, R | 7
Al2.08CoCrFeNi | AC | SS+IM | BCC+B2 | 5 | 2 | R | 7
Al2.5CoCrFeNi | AC | IM | B2 | 5 | 1 |  | 6
Al3CoCrFeNi | AC | IM | B2 | 5 | 1 |  | 6
AlCoCrFeNiSi0.2 | AC | SS | BCC | 6 | 1 | M | 7
AlCoCrFeNiSi0.4 | AC | SS | 2BCC | 6 | 2 | M | 7
AlCoCrFeNiSi0.6 | AC | SS+IM | 2BCC+IM | 6 | 3 | M | 7
AlCoCrFeNiSi0.8 | AC | SS+IM | 2BCC+IM | 6 | 3 | M | 7
AlCoCrFeNiSi | AC | SS+IM | 2BCC+IM | 6 | 3 | M | 7
Al0.2Co1.5CrFeNi1.5Ti0.5 | AC+1100C/4h/AC+800C/10h/AC | SS | FCC | 6 | 1 | H, W | 7
Al0.2Co1.5CrFeNi1.5Ti | AC+1100C/4h/AC+800C/10h/AC | SS+IM | FCC+D024 | 6 | 2 | H, W | 7
Al0.3CoCrFeNiTi0.1 | AC | SS | FCC | 6 | 1 | H | 7
Al0.3CoCrFeNiTi0.1 | AC+700C/144h/WQ | SS+IM | FCC+B2 | 6 | 2 | H | 7
Al0.5CoCrFeNiTi | AC | SS+IM | BCC+B2+C14 | 6 | 3 | M | 7
Al0.5CoCrFeNiTi | AC+1000C/2h | SS+IM | BCC+FCC+B2+C14+E93+Unk | 6 | 6 |  | 6
Al0.6CoCrFeNiTi0.4 | MA+SPS | SS | 2FCC+D022 | 6 | 3 | DSC, H, M | 7
AlCoCrFeNiTi0.5 | AC | SS+IM | 2BCC+B2 | 6 | 2 | M | 7
AlCoCrFeNiTi | AC | SS+IM | 2BCC+B2 | 6 | 2 | M | 7
AlCoCrFeNiTi | AC+1000C/2h | SS+IM | BCC+FCC+B2+C14+E93+Unk | 6 | 6 |  | 6
AlCoCrFeNiTi1.5 | AC | SS+IM | BCC+B2+C14 | 6 | 3 | M | 7
AlCo1.5CrFeNiTi0.5 | AC | SS | BCC+FCC | 6 | 2 | M | 7
AlCo2CrFeNiTi0.5 | AC | SS | BCC+FCC | 6 | 2 | M | 7
AlCo3CrFeNiTi0.5 | AC | SS | BCC+FCC | 6 | 2 | M | 7
Al1.5CoCrFeNiTi | AC | SS+IM | BCC+B2 | 6 | 2 | M | 7
Al1.5CoCrFeNiTi | AC+1000C/2h | SS+IM | BCC+B2 | 6 | 2 |  | 6
Al2CoCrFeNiTi | AC | SS+IM | BCC+B2 | 6 | 2 | M | 7
Al2CoCrFeNiTi | AC+1000C/2h | SS+IM | BCC+B2 | 6 | 2 |  | 6
Al0.43CoCr0.29NiSi0.14 | AC | SS+IM | FCC+L10+L12 | 5 | 3 | OX | 7
Al0.8CoCrNiSi0.2 | AC | SS+IM | BCC+B2+σ | 5 | 3 | OX | 7
AlCoCuFeNdNi | AC | IM | Unk | 6 | 3 |  | 6
AlCo0.2CuFeNi | AC | SS+IM | FCC+B2 | 5 | 2 | H, M | 7
AlCo0.5CuFeNi | AC | SS+IM | FCC+B2 | 5 | 2 | H, M | 7
AlCoCu0.5FeNi | AC | SS | BCC+FCC | 5 | 2 |  | 6
AlCoCuFeNi | AC | SS+IM | FCC+B2 | 5 | 2 | H, M | 7
AlCo1.5CuFeNi | AC | SS+IM | FCC+B2 | 5 | 2 | H, M | 7
AlCo2CuFeNi | AC | SS+IM | FCC+B2 | 5 | 2 | H, M | 7
AlCo3CuFeNi | AC | SS | FCC | 5 | 1 | H, M | 7
AlCoCuFeNiSi | AC | SS | BCC+FCC | 6 | 2 |  | 6
AlCoCuFeNiTi | AC | SS | BCC+FCC | 6 | 2 |  | 6
AlCoCuFeNiZr | AC | SS+IM | FCC+B2+D2b | 6 | 3 |  | 6
AlCoCuNi | AC | SS | BCC+FCC | 4 | 2 |  | 6
AlCoCuNiTiZn | MA+VHP | SS | BCC+2FCC | 6 | 3 | H | 7
AlCoFeMo0.5Ni | AC | IM | B2+σ | 5 | 2 | H | 7
Al0.25CoFeNi | AC | SS | FCC | 4 | 1 | H, M, MAG, R | 7
Al0.5CoFeNi | AC | SS+IM | FCC+B2 | 4 | 2 | H, M, MAG, R | 7
Al0.75CoFeNi | AC | SS+IM | FCC+B2 | 4 | 2 | H, M, MAG, R | 7
AlCoFeNi | AC | IM | B2 | 4 | 1 | H, M, MAG, R | 7
Al0.6CoFeNiTi0.4 | SPS | SS+IM | FCC+B2+Unk | 5 | 3 | H, M | 7
AlCoFeNiTi | AC | SS | BCC | 5 | 1 |  | 6
Al0.3CrCuFeMnNi | AC | SS | BCC+2FCC | 6 | 3 | H | 7
Al0.5CrCuFeMnNi | AC | SS | 2BCC+FCC | 6 | 3 | H | 7
Al0.8CrCuFeMnNi | AC | SS | 2BCC+FCC | 6 | 3 | H | 7
Al0.8CrCuFeMn1.5Ni | AC | SS | 2BCC | 6 | 2 | H | 7
Al0.8CrCuFe1.5MnNi | AC | SS | 2BCC+FCC | 6 | 3 | H | 7
Al0.8CrCu1.5FeMnNi | AC | SS | BCC+FCC | 6 | 2 | H | 7
AlCrCuFeMnNi | AC | SS | 2BCC | 6 | 2 | H | 7
Al0.2CrCuFeNi | AC | SS | FCC | 5 | 1 | H | 7
Al0.2CrCuFeNi2 | AC | SS | FCC | 5 | 1 |  | 6
Al0.4CrCuFeNi | AC | SS | FCC | 5 | 1 | H | 7
Al0.4CrCuFeNi2 | AC | SS | FCC | 5 | 1 |  | 6
Al0.5CrCuFeNi | AC | SS | FCC | 5 | 1 | H | 7
Al0.6CrCuFeNi2 | AC | SS | FCC | 5 | 1 |  | 6
Al0.7CrCuFeNi | AC | SS | FCC | 5 | 1 | H | 7
Al0.8CrCuFeNi | AC | SS | BCC+FCC | 5 | 2 | H | 7
Al0.8CrCuFeNi2 | AC | SS | FCC | 5 | 1 |  | 6
Al0.9CrCuFeNi | AC | SS+IM | BCC+FCC+B2 | 5 | 3 | H | 7
AlCrCu0.5FeNi | AC | SS+IM | BCC+B2 | 5 | 2 |  | 6
AlCrCuFeNi0.6 | AC | SS+IM | FCC+B2 | 5 | 2 | H, M | 7
AlCrCuFeNi0.8 | AC | SS+IM | FCC+B2 | 5 | 2 | H, M | 7
AlCrCuFeNi | AC | SS+IM | FCC+B2 | 5 | 2 | H, M | 7
AlCrCuFeNi1.2 | AC | SS+IM | FCC+B2 | 5 | 2 | H, M | 7
AlCrCuFeNi1.4 | AC | SS+IM | FCC+B2 | 5 | 2 | H, M | 7
AlCrCuFeNi2 | AC | SS | BCC+FCC | 5 | 2 |  | 6
Al1.2CrCuFeNi | AC | SS+IM | BCC+FCC+B2 | 5 | 3 | H | 7
Al1.2CrCuFeNi2 | AC | SS | BCC+FCC | 5 | 2 |  | 6
Al1.5CrCuFeNi | AC | SS+IM | BCC+B2 | 5 | 2 | H | 7
Al1.8CrCuFeNi | AC | SS+IM | BCC+B2 | 5 | 2 | H | 7
Al2.0CrCuFeNi | AC | SS+IM | BCC+B2 | 5 | 2 | H | 7
Al2.2CrCuFeNi | AC | SS+IM | BCC+B2 | 5 | 2 | H | 7
Al2.5CrCuFeNi | AC | SS+IM | BCC+B2 | 5 | 2 | H | 7
AlCr0.5CuFeNiTi | AC | SS+IM | FCC+B2 | 6 | 2 | H, M | 7
AlCrCuFeNiTi | AC | SS+IM | 2BCC+C14 | 6 | 3 | H, M, DSC | 7
AlCrCuFeNiTi | AC+500/4h/FC | SS+IM | 2BCC+C14 | 6 | 3 | H, M, DSC | 7
AlCr1.5CuFeNiTi | AC | SS+IM | FCC+B2 | 6 | 2 | H,M | 7
AlCr2CuFeNiTi | AC | SS+IM | FCC+B2 | 6 | 2 | H,M | 7
AlCr3CuFeNiTi | AC | SS+IM | FCC+B2 | 6 | 2 | H,M | 7
Al0.3CrFe1.5MnNi0.5 | AC | SS+IM | BCC+FCC+B2 | 5 | 3 | H, OX, W | 7
Al0.3CrFe1.5MnNi0.5 | AC+1100C/2h/FC | SS+IM | BCC+FCC+B2 | 5 | 3 | H, OX, W | 7
Al0.3CrFe1.5MnNi0.5 | AC+700C/20h/FC | SS+IM | BCC+FCC+IM | 5 | 3 | H, OX, W | 7
Al0.3CrFe1.5MnNi0.5 | AC+700C/20h | SS+IM | BCC+FCC+σ | 5 | 3 | H | 7
Al0.5CrFe1.5MnNi0.5 | AC+FOR/1200C(50%)+1100C/6h/AC | SS+IM | 2BCC+B2 | 5 | 3 | H, OX, W | 7
Al0.5CrFe1.5MnNi0.5 | AC+700C/20h/FC | SS+IM | 2BCC+B2+IM | 5 | 4 | H, OX, W | 7
Al0.8CrFe1.5MnNi0.5 | AC | SS | BCC | 5 | 1 | H | 7
Al0.8CrFe1.5MnNi0.5 | AC+700C/20h | SS | BCC | 5 | 1 | H | 7
Al1.2CrFe1.5MnNi0.5 | AC | SS | BCC | 5 | 1 | H | 7
Al1.2CrFe1.5MnNi0.5 | AC+700C/20h | SS+IM | BCC+B2 | 5 | 2 | H | 7
AlCrFeMo0.2Ni | AC | SS+IM | BCC+B2 | 5 | 2 | H, M | 7
AlCrFeMo0.5Ni | AC | SS+IM | BCC+B2 | 5 | 2 | H, M | 7
AlCrFeMo0.8Ni | AC | IM | B2+σ | 5 | 2 | H, M | 7
AlCrFeMoNi | AC | IM | B2+σ | 5 | 2 | H, M | 7
Al0.15CrFe1.5Ni0.5 | AC | SS | 2BCC | 4 | 2 | H | 7
Al0.2CrFe1.5Ni0.5 | AC | SS | 2BCC | 4 | 2 | H | 7
Al0.3CrFe1.5Ni0.5 | AC | IM | B2 | 4 | 1 | H | 7
Al0.4CrFe1.5Ni0.5 | AC | IM | B2 | 4 | 1 | H | 7
AlCrFeNi | AC | SS+IM | BCC+B2 | 4 | 2 | H, M | 7
Al0.5CrFeNiTiV | AC+700C/20h | IM | C15+L21 | 6 | 2 | H | 7
CoCrCuFeMn | AC+850C/72h | SS | 2FCC | 5 | 2 |  | 6
CoCrCuFeMnNi | AC | SS | FCC | 6 | 1 | H | 7
CoCrCuFeMnNiTiV | AC | SS+IM | 2BCC+FCC+σ+Unk | 8 | 5 | M | 7
CoCrCu0.5FeNi | AC | SS | FCC | 5 | 1 | C | 7
CoCrCu0.5FeNi | AC+1050C/1h+1250/24h | SS | 3FCC | 5 | 3 | H | 7
CoCrCu0.5FeNi | AC+1050C/1h+1350/24h | SS | 2FCC | 5 | 2 | H | 7
CoCrCu0.5FeNi | AC+1050C/1h+1250/24h/WQ | SS | 3FCC | 5 | 3 | H, C | 7
CoCrCu0.5FeNi | AC+1050C/1h+1350/24h/WQ | SS | 3FCC | 5 | 3 | H, C | 7
CoCrCuFeNi | AC | SS | FCC | 5 | 1 | H, M | 7
CoCrCuFeNi | MA+SPS | SS+IM | 2FCC+σ | 5 | 3 | H | 7
CoCrCuFeNiTi0.5 | AC | SS | 2FCC | 6 | 2 | DSC, M, MAG | 7
CoCrCuFeNiTi0.8 | AC | SS+IM | FCC+C14 | 6 | 2 | DSC, M, MAG | 7
CoCrCuFeNiTi | AC | SS+IM | FCC+C14 | 6 | 2 | DSC, M, MAG | 7
CoCrCuFeNiTi2.5 | AC | IM | Unk | 6 | ≥3 |  | 6
CoCrFeGeMnNi | AC | SS | BCC+FCC | 6 | 2 | H | 7
Co0.25Cr0.25FeMn | AC | SS | FCC | 4 | 1 | MT | 7
Co0.25Cr0.25FeMn | AC+HR/900C(50%)+1200C/2h/WQ | SS | FCC | 4 | 1 | MT | 7
CoCrFeMnNbNi | AC | SS | FCC | 6 | 1 | H | 7
Co0.5CrFeMn1.5Ni | AC+700C/20h | SS+IM | FCC+σ | 5 | 2 | H | 7
CoCr0.4Fe8Mn5.4Ni5.2 | AC | SS | FCC | 5 | 1 | DSC, MT | 7
CoCr0.4Fe8Mn5.4Ni5.2 | AC+HR/900C(50%)+1200C/2h/WQ | SS | FCC | 5 | 1 | DSC, MT | 7
CoCr0.4Fe8Mn5.4Ni5.2 | AC+HR/900C(50%)+1200C/2h/WQ+CR(64%)+900C/10min | SS | FCC | 5 | 1 | DSC, MT | 7
CoCr0.75FeMn0.75Ni | AC+700C/20h | SS | FCC | 5 | 1 | H | 7
CoCrFe0.5Mn0.5Ni1.5 | AC+700C/20h | SS | FCC | 5 | 1 | H | 7
CoCrFeMnNi | AC | SS | FCC | 5 | 1 | H | 7
CoCrFeMnNi | AC+1000C/72h | SS | FCC | 5 | 1 |  | 6
CoCrFeMnNi | AC+1200/24h/WQ | SS | FCC | 5 | 1 | H | 7
CoCrFeMnNi | AC+1200C/48h | SS | FCC | 5 | 1 | H, MT | 7
CoCrFeMnNi | AC+1200C/48h+HPT+450C/5min | SS+IM | BCC+FCC+IM | 5 | 3 | H, MT | 7
CoCrFeMnNi | AC+1200C/48h+HPT+450C/1h | SS+IM | BCC+FCC+IM | 5 | 3 | H, MT | 7
CoCrFeMnNi | AC+1200C/48h+HPT+450C/15h | SS+IM | BCC+FCC+2IM | 5 | 4 | H, MT | 7
CoCrFeMnNi | AC+1200C/48h+HPT+600C/1h | SS+IM | FCC+IM | 5 | 2 | H, MT | 7
CoCrFeMnNi | AC+1200C/48h+HPT+700C/1h | SS+IM | FCC+IM | 5 | 2 | H, MT | 7
CoCrFeMnNi | AC+1200C/48h+HPT+800C/1h | SS | FCC | 5 | 1 | H, MT | 7
CoCrFeMnNi | AC+1000C/24h+CR(80%)+1100C/1h | SS | FCC | 5 | 1 | H, MT | 7
CoCrFeMnNi | AC+1000C/24h+CR(80%)+575C/1h | SS | FCC | 5 | 1 | H, MT | 7
CoCrFeMnNi | AC+1000C/24h | SS | FCC | 5 | 1 | H, M | 7
CoCr1.25FeMn0.25Ni | AC+700C/20h | SS | FCC | 5 | 1 | H | 7
CoCr1.3FeMnNi0.7 | AC+1000C/24h+CR(80%)+1100C/1h | SS | FCC | 5 | 1 | H, MT | 7
CoCr1.3FeMnNi0.7 | AC+1000C/24h+CR(80%)+800C/1h | SS | FCC | 5 | 1 | H, MT | 7
CoCr1.3FeMnNi0.7 | AC+1000C/24h+CR(80%)+700C/1h | SS+IM | FCC+σ | 5 | 2 | H, MT | 7
CoCr1.3FeMnNi0.7 | AC+1000C/24h+CR(80%)+575C/1h | SS+IM | FCC+σ | 5 | 2 | H, MT | 7
Co1.4CrFeMnNi | AC+1000C/24h+CR(80%)+1100C/1h | SS | FCC | 5 | 1 | H, MT | 7
Co1.4CrFeMnNi | AC+1000C/24h+CR(80%)+575C/1h | SS | FCC | 5 | 1 | H, MT | 7
Co1.5Cr0.5FeMn0.5Ni | AC+700C/20h | SS | FCC | 5 | 1 | H | 7
CoCrFeMnNiTi | AC | SS | BCC+FCC | 6 | 2 | H | 7
CoCrFeMnNiV0.25 | AC | SS | FCC | 6 | 1 | H, M | 7
CoCrFeMnNiV0.25 | AC+1000C/24h | SS+IM | FCC+σ | 6 | 2 | H, M | 7
CoCrFeMnNiV0.5 | AC | SS+IM | FCC+σ | 6 | 2 | H, M | 7
CoCrFeMnNiV0.5 | AC+1000C/24h | SS+IM | FCC+σ | 6 | 2 | H, M | 7
CoCrFeMnNiV0.75 | AC | SS+IM | FCC+σ | 6 | 2 | H, M | 7
CoCrFeMnNiV0.75 | AC+1000C/24h | SS+IM | FCC+σ | 6 | 2 | H, M | 7
CoCrFeMnNiV | AC | SS | BCC+FCC | 6 | 2 | H | 7
CoCrFeMnNiV | AC+1000C/24h | SS+IM | FCC+σ | 6 | 2 | H, M | 7
CoCrFeMo0.3Ni | AC | SS | FCC | 5 | 1 |  | 6
CoCrFeMo0.3Ni | AM | SS+IM | FCC+σ | 5 | 2 | H, M | 7
CoCrFeMo0.5Ni | AM | SS+IM | FCC+σ | 5 | 2 | H, M | 7
CoCrFeMo0.85Ni | AM | SS+IM | FCC+σ+D85 | 5 | 3 | H, M | 7
Co1.5CrFeMo0.1Ni1.5Ti0.5 | AC | SS | FCC | 6 | 1 | C | 7
Co1.5CrFeMo0.5Ni1.5Ti0.5 | AC | SS+IM | FCC+σ | 6 | 2 | C | 7
Co1.5CrFeMo0.8Ni1.5Ti0.5 | AC | SS+IM | FCC+σ | 6 | 2 | C | 7
CoCrFeNb0.103Ni | AC | SS+IM | FCC+C14 | 5 | 2 | MT | 7
CoCrFeNb0.155Ni | AC | SS+IM | FCC+C14 | 5 | 2 | MT | 7
CoCrFeNb0.206Ni | AC | SS+IM | FCC+C14 | 5 | 2 | MT | 7
CoCrFeNb0.309Ni | AC | SS+IM | FCC+C14 | 5 | 2 | MT | 7
CoCrFeNb0.412Ni | AC | SS+IM | FCC+C14 | 5 | 2 | MT | 7
CoCrFeNi | AC | SS | 2FCC | 4 | 2 | C | 7
CoCrFeNi | AC+1100C/24h/WQ | SS | FCC | 4 | 1 | H | 7
CoCrFeNi | AC+1100C/24h/WQ+CR(50%) | SS | FCC | 4 | 1 | H | 7
CoCrFeNi | AC+CR | SS | FCC | 4 | 1 | MAG | 7
CoCrFeNi | MA+SPS | SS+IM | FCC+σ | 4 | 2 | H | 7
CoCrFeNi | AM (20 mm layer) | SS | FCC | 4 | 1 | CTE, DSC, H, MT | 7
CoCrFeNi | AM (20 mm layer)+750C/12h/WQ | SS | FCC | 4 | 1 | CTE, DSC, H, MT | 7
CoCrFeNi | AM (20 mm layer)+1000C/12h/WQ | SS | FCC | 4 | 1 | CTE, DSC, H, MT | 7
CoCrFeNi | AC+1000C/24h+CR(80%)+1100C/1h | SS | FCC | 4 | 1 | H, MT | 7
CoCrFeNi | AC+1000C/24h+CR(80%)+575C/1h | SS | FCC | 4 | 1 | H, MT | 7
CoCr2FeNi | AC+700C/20h | SS+IM | FCC+s | 4 | 2 | H | 7
CoCrFeNiPd | AC+CR | SS | FCC | 5 | 1 | MAG | 7
CoCrFeNiPd2 | AC+CR | SS | FCC | 5 | 1 | MAG | 7
Co0.5CrFeNiTi0.5 | MA+SPS | SS+IM | FCC+σ | 5 | 2 | M | 7
CoCrFeNiTi0.3 | AC | SS+IM | FCC+HCP+L12 | 5 | 3 |  | 6
CoCrFeNiTi0.3 | AC+600C/6h/FC | SS+IM | FCC+C14+IM+s | 5 | 4 | H | 7
CoCrFeNiTi0.3 | AC+700C/6h/FC | SS+IM | FCC+C14+IM+s | 5 | 4 | H | 7
CoCrFeNiTi0.3 | AC+800C/6h/FC | SS+IM | FCC+C14+IM+s | 5 | 4 | H | 7
CoCrFeNiTi0.3 | AC+1000C/6h/FC | SS+IM | FCC+IM+s | 5 | 3 | H | 7
CoCrFeNiTi | AC | SS | 2FCC | 5 | 2 |  | 6
CoCrFeNiTi | AC+1000C/2h | SS+IM | BCC+FCC+C14+E93+Unk | 5 | 5 |  | 6
Co1.5CrFeNi1.5Ti0.5 | AC | SS | FCC | 5 | 1 | C | 7
Co1.5CrFeNi1.5Ti0.5 | AC+1100C/4h/AC+800C/10h/AC | SS+IM | FCC+D024 | 5 | 2 | H, W | 7
Co1.5CrFeNi1.5Ti | AC+1100C/4h/AC+800C/10h/AC | SS+IM | FCC+D024 | 5 | 2 | H, W | 7
CoCrMnNi | AC+1100/24h/WQ | SS | FCC | 4 | 1 | H | 7
CoCrMnNiV | AC+1000C/72h | SS+IM | FCC+s | 5 | 2 |  | 6
CoCuFeMnNi | AC | SS | FCC | 5 | 1 | H, MT | 7
CoCuFeMnNiSn0.03 | AC | SS | FCC | 6 | 1 | H, MT | 7
CoCuFeMnNiSn0.05 | AC | SS+IM | FCC+IM | 6 | 2 | H, MT | 7
CoCuFeMnNiSn0.08 | AC | SS+IM | FCC+IM | 6 | 2 | H, MT | 7
CoCuFeMnNiSn0.1 | AC | SS+IM | FCC+IM | 6 | 2 | H, MT | 7
CoCuFeMnNiSn0.2 | AC | SS+IM | FCC+IM | 6 | 2 | H, MT | 7
CoCuFeNi | MA+SPS | SS | 2FCC | 4 | 2 | H | 7
CoCuFeNi | AC | SS | FCC | 4 | 1 | MT | 7
CoCuFeNiSn0.04 | AC | SS+IM | FCC+IM | 5 | 2 | MT | 7
CoCuFeNiSn0.05 | AC | SS+IM | FCC+IM | 5 | 2 | MT | 7
CoCuFeNiSn0.07 | AC | SS+IM | FCC+IM | 5 | 2 | MT | 7
CoCuFeNiSn0.1 | AC | SS+IM | FCC+IM | 5 | 2 | MT | 7
CoCuFeNiSn0.2 | AC | SS+IM | FCC+IM | 5 | 2 | MT | 7
CoCuFeNiSn0.5 | AC | SS+IM | FCC+IM | 5 | 2 | MT | 7
CoCuFeNiTi | AC | SS | FCC | 5 | 1 |  | 6
CoCuFeNiV | AC | SS | 2FCC | 5 | 2 |  | 6
CoFeMnMoNi | AC+1000C/72h | SS+IM | FCC+D85 | 5 | 2 |  | 6
CoFeMnNi | AC+1100/24h/WQ | SS | FCC | 4 | 1 | H | 7
CoFeMnNiV | AC+1000C/72h | SS+IM | FCC+s | 5 | 2 |  | 6
CoFeMnTi0.5VZr | AC | IM | C14 | 6 | 1 | HY | 7
CoFeMnTiV0.4Zr | AC | IM | C14 | 6 | 1 | HY | 7
CoFeMnTiV0.7Zr | AC | IM | C14 | 6 | 1 | HY | 7
CoFeMnTiVZr0.4 | AC | IM | C14 | 6 | 1 | HY | 7
CoFeMnTiVZr0.7 | AC | IM | C14 | 6 | 1 | HY | 7
CoFeMnTiVZr | AC | IM | C14 | 6 | 1 | HY | 7
CoFeMnTiVZr1.3 | AC | IM | C14 | 6 | 1 | HY | 7
CoFeMnTiVZr1.6 | AC | IM | C14 | 6 | 1 | HY | 7
CoFeMnTiVZr2 | AC | IM | C14 | 6 | 1 | HY | 7
CoFeMnTiVZr2.3 | AC | IM | C14 | 6 | 1 | HY | 7
CoFeMnTiVZr2.6 | AC | IM | C14 | 6 | 1 | HY | 7
CoFeMnTiVZr3 | AC | IM | C14 | 6 | 1 | HY | 7
CoFeMnTiV1.3Zr | AC | IM | C14 | 6 | 1 | HY | 7
CoFeMnTiV1.6Zr | AC | IM | C14 | 6 | 1 | HY | 7
CoFeMnTiV2Zr | AC | IM | C14 | 6 | 1 | HY | 7
CoFeMnTiV2.3Zr | AC | IM | C14 | 6 | 1 | HY | 7
CoFeMnTiV2.6Zr | AC | IM | C14 | 6 | 1 | HY | 7
CoFeMnTiV3Zr | AC | IM | C14 | 6 | 1 | HY | 7
CoFeMnTi1.5VZr | AC | IM | C14 | 6 | 1 | HY | 7
CoFeMnTi2VZr | AC | IM | C14 | 6 | 1 | HY | 7
CoFeMnTi2.5VZr | AC | IM | C14 | 6 | 1 | HY | 7
Cr0.5CuFeMn0.5Ni | AC | SS | 2FCC | 5 | 2 |  | 6
Cr0.5CuFeMnNi0.5 | AC | SS | BCC+2FCC | 5 | 3 |  | 6
CrCu0.5FeMnNi | AC | SS | 2FCC | 5 | 2 |  | 6
CrCuFe0.5Mn0.5Ni | AC | SS | BCC+2FCC | 5 | 3 |  | 6
CrCuFe0.5MnNi0.5 | AC | SS | BCC+FCC | 5 | 2 |  | 6
CrCuFeMnNi | AC | SS | BCC+2FCC | 5 | 3 | H | 7
CrCuFeMn2Ni2 | AC | SS | FCC | 5 | 1 |  | 6
Cr2CuFe2MnNi | AC | SS | BCC+2FCC | 5 | 3 |  | 6
Cr0.66FeMnNi | AC+1200C/24h/WQ | SS | FCC | 4 | 1 | MT | 7
Cr0.66FeMnNi | AC+1200C/24h/WQ+CR(86%)+900C/1h | SS | FCC | 4 | 1 | MT | 7
CrFe1.5MnNi0.5 | AC | SS+IM | BCC+s | 4 | 2 | C | 7
CrFe1.5MnNi0.5 | AC+700C/20h | SS+IM | FCC+σ | 4 | 2 | H | 7
CrFeMnNiTi | AC+1000C/72h | SS+IM | A12+BCC+C14+Unk | 5 | 4 |  | 6
AlCrMoSiTi | AC | IM | B2+D8m | 5 | 2 |  | 6
Al0.4Hf0.6NbTaTiZr | AC+HIP/1200C/207MPa/2h+1200C/24h/FC | SS | BCC | 6 | 1 |  | 6
AlMo0.5NbTa0.5TiZr | AC+HIP/1400C/207MPa/2h+1400C/24h/FC | SS+IM | BCC+B2 | 6 | 2 |  | 6
Al0.25NbTaTiV | AC | SS | BCC | 5 | 1 | M | 7
Al0.5NbTaTiV | AC | SS | BCC | 5 | 1 | M | 7
AlNbTaTiV | AC | SS | BCC | 5 | 1 | M | 7
Al0.3NbTa0.8Ti1.4V0.2Zr1.3 | AC+HIP/1200C/207MPa/2h+1200C/24h/FC | SS | BCC | 6 | 1 | M | 7
Al0.5NbTa0.8Ti1.5V0.2Zr | AC+HIP/1200C/207MPa/2h+1200C/24h/FC | SS | 2BCC | 6 | 2 | M | 7
Al0.3NbTaTi1.4Zr1.3 | AC+HIP/1200C/207MPa/2h+1200C/24h/FC | SS | 2BCC | 5 | 2 | M | 7
AlNb1.5Ta0.5Ti1.5Zr0.5 | AC+HIP/1400C/207MPa/2h+1400C/24h/FC | SS | BCC | 5 | 1 | M | 7
AlTiVYZr | AC | IM | Unk | 5 | ≥3 |  | 6
CrMo0.5NbTa0.5TiZr | AC | SS+IM | 2BCC+C15 | 6 | 3 | D, H, M | 7
CrMo0.5NbTa0.5TiZr | AC+HIP/1450C/207MPa/3h | SS+IM | 2BCC+C15 | 6 | 3 | D, H, M | 7
CrNbTiVZr | AC+HIP/1200C/207MPa/2h+1200C/24h/FC | SS+IM | BCC+C15 | 5 | 2 | D, H | 7
CrNbTiZr | AC+HIP/1200C/207MPa/2h+1200C/24h/FC | SS+IM | BCC+C15 | 4 | 2 | D, H | 7
HfNbTaTiZr | AC+HIP/1200C/207MPa/3h | SS | BCC+Unk | 5 | 2 | D, H, M | 7
HfNbTaTiZr | AC+HIP/1200C/207MPa/2h+1200C/24h+CR(86%)+800C/2h/FC | SS | 2BCC | 5 | 2 | H, MT | 7
HfNbTaTiZr | AC+HIP/1200C/207MPa/2h+1200C/24h+CR(86%)+1000C/2h/FC | SS | BCC | 5 | 1 | H, MT | 7
HfNbTaTiZr | AC+HIP/1200C/207MPa/2h+1200C/24h+CR(86%)+1200C/2h/FC | SS | BCC | 5 | 1 | H, MT | 7
HfNbTiZr | AC | SS | BCC | 4 | 1 | DSC, MT | 7
HfNbTiZr | AC+1300C/6h/FC | SS | BCC | 4 | 1 | DSC, MT | 7
MoNbTaVW | AC | SS | BCC | 5 | 1 | D, H | 7
MoNbTaVW | AC+1400C/19h | SS | BCC | 5 | 1 | M | 7
MoNbTaW | AC | SS | BCC | 4 | 1 | D, H | 7
MoNbTaW | AC+1400C/19h | SS | BCC | 4 | 1 | M | 7
MoNbTiV0.25Zr | AC | SS | 2BCC | 5 | 2 | M, MAG | 7
MoNbTiV0.5Zr | AC | SS | 2BCC | 5 | 2 | M, MAG | 7
MoNbTiV0.75Zr | AC | SS | 2BCC | 5 | 2 | M, MAG | 7
MoNbTiVZr | AC | SS | BCC+Unk | 5 | 2 | M, MAG | 7
MoNbTiV1.5Zr | AC | SS | 2BCC | 5 | 2 | M, MAG | 7
MoNbTiV2Zr | AC | SS | 2BCC | 5 | 2 | M, MAG | 7
MoNbTiV3Zr | AC | SS | 2BCC | 5 | 2 | M, MAG | 7
NbTaTiV | AC | SS | BCC | 4 | 1 | M | 7
NbTiVZr | AC+HIP/1200C/207MPa/2h+1200C/24h/FC | SS | BCC | 4 | 1 | D, H | 7
NbTiV2Zr | AC+HIP/1200C/207MPa/2h+1200C/24h/FC | SS | 3BCC | 4 | 3 | D, H | 7
AlCu0.5Li0.5MgSn0.2 | AC | SS+IM | A5+D02+2IM | 5 | 4 | D, M | 7
AlCu0.2Li0.5MgZn0.5 | AC | IM | IM | 5 | 1 | D, M | 7
Al16CuLiMgZn | AC | SS+IM | FCC+C16+IM | 5 | 3 | D, M | 7
AlLiMg0.5ScTi1.5 | MA+CP | SS | FCC | 5 | 1 | H | 7
AlLiMg0.5ScTi1.5 | MA+CP+500C/1h | SS | HCP | 5 | 1 | H | 7
AlLi0.5MgSn0.2Zn0.5 | AC | SS+IM | FCC+D02+2IM | 5 | 4 | D, M | 7
AlLiMgSnZn | AC | SS+IM | A5+FCC+HCP+D02+IM | 5 | 5 | D, M | 7
Al16LiMgSnZn | AC | SS+IM | A5+FCC+D02+IM | 5 | 4 | D, M | 7
DyGdLuTbTm | AC | SS | HCP+Unk | 5 | 2 |  | 6
DyGdLuTbY | AC | SS | HCP+Unk | 5 | 2 |  | 6
Al0.5B0.2CoCrCuFeNi | AC | SS+IM | FCC+IM | 7 | 2 | M, W | 7
Al0.5B0.6CoCrCuFeNi | AC | SS+IM | FCC+IM | 7 | 2 | M, W | 7
Al0.5BCoCrCuFeNi | AC | IM | L12+IM | 7 | 2 | M, W | 7
AlC0.1CoCrFeNi | AC | SS+IM | BCC+IM | 6 | 2 | M | 7
AlC0.2CoCrFeNi | AC | SS+IM | BCC+IM | 6 | 2 | M | 7
AlC0.3CoCrFeNi | AC | SS+IM | BCC+IM | 6 | 2 | M | 7
AlC0.4CoCrFeNi | AC | SS+IM | BCC+IM | 6 | 2 | M | 7
AlC0.5CoCrFeNi | AC | SS+IM | BCC+IM | 6 | 2 | M | 7
AlCCoCrFeNi | AC | SS+IM | BCC+Graphite+IM | 6 | 3 | M | 7
AlC1.5CoCrFeNi | AC | SS+IM | BCC+Graphite+IM | 6 | 3 | M | 7
AlCuNi | AC | SS+IM | FCC+B2 | 3 | 2 |  | 6
BeCuNiTiVZr | AC | IM | Unk | 6 | ≥2 |  | 6
CoCrNi | AC+1200/24h/WQ | SS | FCC | 3 | 1 | H | 7
CoCuHfTiZr | MS | SS | AM | 5 | 1 | DSC, M | 7
CoFeNi | MA+SPS | SS | FCC | 3 | 1 | H | 7
CoFeNi | AC | SS | FCC | 3 | 1 | H, M, MAG, R | 7
CoFeNi | AC+1200/24h/WQ | SS | FCC | 3 | 1 | H | 7
CoFeNiSi0.25 | AC | SS | FCC | 4 | 1 | H, M, MAG, R | 7
CoFeNiSi0.5 | AC | SS+IM | FCC+Ni3Si | 4 | 2 | H, M, MAG, R | 7
CoFeNiSi0.75 | AC | SS+IM | FCC+Ni3Si | 4 | 2 | H, M, MAG, R | 7
CoMnNi | AC+1100/24h/WQ | SS | FCC | 3 | 1 | H | 7
CrFeNi | AC+1200/24h/WQ | SS | FCC | 3 | 1 | H | 7
CuFeHfTiZr | MS | SS | AM | 5 | 1 | DSC, M | 7
CuHfNiTiZr | MS | SS | AM | 5 | 1 | DSC, M | 7
CuHfNiTiZr | AC | SS | AM | 5 | 1 | DSC, M | 7
FeMnNi | AC+1100/24h/WQ | SS | FCC | 3 | 1 | H | 7
MoPdRhRu | AC+1700C/20h | SS | HCP | 4 | 1 | H | 7
MoRhRu | AC+1700C/20h | SS | HCP | 3 | 1 | H | 7

## ac only
AgAlCoCrCuNi | AC | 3 | 2FCC+B2
AlAuCoCrCuNi | AC | 3 | FCC+L10
AlCoCrCu0.5Fe | AC | 3 | FCC+B2
AlCoCrCuFeMnNi | AC | 3 | FCC+2B2
Al0.125CoCrCuFeMnNiTiV | AC | 1 | BCC+FCC
Al0.25CoCrCuFeMnNiTiV | AC | 1 | BCC
Al0.67CoCrCuFeMnNiTiV | AC | 3 | BCC+D022+IM
AlCoCrCuFeMo0.2Ni | AC | 1 | BCC+FCC
Al0.25CoCrCu0.75FeNi | AC | 1 | FCC
Al0.3CoCrCuFeNi | AC | 1 | FCC
Al0.5CoCrCu0.5FeNi | AC | 1 | 2FCC
Al0.5CoCrCu0.5FeNi2 | AC | 3 | FCC+L12
Al0.5CoCrCuFeNi | AC | 1 | FCC
Al0.75CoCrCu0.25FeNi | AC | 1 | BCC+FCC
Al0.8CoCrCuFeNi | AC | 1 | BCC+2FCC
AlCo0.5CrCu0.5FeNi | AC | 2 | B2
AlCo0.5CrCuFeNi | AC | 3 | BCC+FCC+B2
AlCoCr0.5Cu0.5FeNi | AC | 3 | BCC+FCC+B2
AlCoCr0.5CuFeNi | AC | 3 | BCC+FCC+B2
AlCoCrCu0.25FeNi | AC | 1 | BCC
AlCoCrCu0.5Fe0.5Ni | AC | 1 | BCC+FCC
AlCoCrCu0.5FeNi | AC | 3 | BCC+B2
AlCoCrCu0.5FeNi1.5 | AC | 1 | BCC+FCC
AlCoCrCu0.5FeNi2 | AC | 1 | BCC+FCC
AlCoCrCu0.5FeNi2.5 | AC | 3 | BCC+L12
AlCoCrCu0.5FeNi3 | AC | 2 | L12
AlCoCrCu0.5Fe1.5Ni | AC | 3 | FCC+B2
AlCoCrCu0.5Fe2Ni | AC | 3 | FCC+B2
AlCoCrCuFe0.5Ni | AC | 3 | BCC+FCC+B2
AlCoCrCuFeNi0.5 | AC | 3 | BCC+FCC+B2
AlCoCrCuFeNi | AC | 1 | BCC+FCC
AlCoCr1.5Cu0.5FeNi | AC | 1 | BCC+FCC
AlCoCr2Cu0.5FeNi | AC | 3 | FCC+B2
AlCo1.5CrCu0.5FeNi | AC | 3 | FCC+B2
AlCo2CrCu0.5FeNi | AC | 1 | BCC+FCC
AlCo3CrCu0.5FeNi | AC | 1 | BCC+FCC
AlCo3.5CrCu0.5FeNi | AC | 1 | FCC
Al1.3CoCrCuFeNi | AC | 3 | FCC+B2
Al1.4Co0.9Cr1.4Cu0.5Fe0.9Ni | AC | 3 | BCC+B2+Unk
Al1.5CoCrCu0.5FeNi | AC | 2 | B2
Al1.5CoCrCuFeNi | AC | 3 | FCC+B2
Al1.8CoCrCuFeNi | AC | 3 | FCC+B2
Al2CoCrCu0.5FeNi | AC | 2 | B2
Al2CoCrCuFeNi | AC | 3 | BCC+FCC
Al2.3CoCrCuFeNi | AC | 3 | FCC+B2
Al2.5CoCrCuFeNi | AC | 3 | FCC+B2
Al2.8CoCrCuFeNi | AC | 2 | B2
Al3CoCrCuFeNi | AC | 2 | B2
AlCoCrCu0.5FeNiSi | AC | 1 | AM
AlCoCrCuFeNiSi | AC | 1 | BCC+FCC
Al0.25CoCrCu0.75FeNiTi0.5 | AC | 1 | 2FCC
Al0.5CoCrCu0.5FeNiTi0.5 | AC | 1 | 2BCC+FCC
Al0.5CoCrCuFeNiTi0.2 | AC | 1 | FCC
Al0.5CoCrCuFeNiTi0.4 | AC | 1 | 2BCC+FCC
Al0.5CoCrCuFeNiTi0.6 | AC | 1 | 2BCC+FCC
Al0.5CoCrCuFeNiTi0.8 | AC | 3 | 2BCC+FCC+s
Al0.5CoCrCuFeNiTi | AC | 3 | 2BCC+FCC+s
Al0.5CoCrCuFeNiTi1.2 | AC | 3 | 2BCC+FCC+NiTi2+s
Al0.5CoCrCuFeNiTi1.4 | AC | 3 | BCC+FCC+B2+NiTi2
Al0.5CoCrCuFeNiTi1.6 | AC | 3 | BCC+FCC+B2+NiTi2
Al0.5CoCrCuFeNiTi1.8 | AC | 3 | BCC+FCC+B2+NiTi2
Al0.5CoCrCuFeNiTi2.0 | AC | 3 | BCC+FCC+B2+NiTi2
Al0.75CoCrCu0.25FeNiTi0.5 | AC | 1 | 2BCC
AlCoCrCu0.25FeNiTi0.5 | AC | 1 | 2BCC
AlCoCrCu0.5FeNiTi0.5 | AC | 1 | 2BCC
AlCoCrCuFeNiTi | AC | 3 | BCC+FCC+B2
Al0.125CoCrCuFeNiTiMnV | AC | 1 | BCC+FCC
Al0.25CoCrCuFeNiTiMnV | AC | 1 | BCC
Al0.67CoCrCuFeNiTiMnV | AC | 1 | BCC+D022+Unk
AlCoCrCuFeNiTiV | AC | 1 | BCC+FCC
Al0.5CoCrCuFeNiV0.2 | AC | 1 | 2FCC
Al0.5CoCrCuFeNiV0.4 | AC | 1 | BCC+FCC
Al0.5CoCrCuFeNiV0.6 | AC | 3 | BCC+FCC+s
Al0.5CoCrCuFeNiV0.8 | AC | 3 | BCC+FCC+s
Al0.5CoCrCuFeNiV | AC | 3 | BCC+FCC+s
Al0.5CoCrCuFeNiV1.2 | AC | 1 | BCC+FCC
Al0.5CoCrCuFeNiV1.4 | AC | 1 | BCC+FCC
Al0.5CoCrCuFeNiV1.6 | AC | 1 | BCC+FCC
Al0.5CoCrCuFeNiV1.8 | AC | 1 | BCC+FCC
Al0.5CoCrCuFeNiV2 | AC | 1 | BCC+FCC
AlCoCrCuFeNiV | AC | 1 | BCC+FCC
AlCoCrCu0.5Ni | AC | 3 | BCC+FCC+B2
AlCoCrCuNi | AC | 3 | BCC+FCC+B2
AlCoCrCuNiTi | AC | 1 | 2BCC+FCC
AlCoCrCuNiTiY0.5 | AC | 3 | BCC+FCC+C15+L21
AlCoCrCuNiTiY0.8 | AC | 3 | BCC+C15+L21
AlCoCrCuNiTiY | AC | 3 | BCC+C15+L21+Unk
Al0.02CoCrFeMnNi | AC | 1 | FCC
Al0.03CoCrFeMnNi | AC | 1 | FCC
Al0.04CoCrFeMnNi | AC | 1 | FCC
Al0.08CoCrFeMnNi | AC | 1 | FCC
Al0.09CoCrFeMnNi | AC | 3 | BCC+FCC+B2
Al0.10CoCrFeMnNi | AC | 3 | BCC+FCC+B2
Al0.11CoCrFeMnNi | AC | 3 | BCC+FCC+B2
Al0.12CoCrFeMnNi | AC | 3 | BCC+FCC+B2
Al0.14CoCrFeMnNi | AC | 3 | BCC+FCC+B2
Al0.15CoCrFeMnNi | AC | 3 | BCC+FCC+B2
Al0.16CoCrFeMnNi | AC | 3 | BCC+B2
Al0.18CoCrFeMnNi | AC | 3 | BCC+B2
Al0.19CoCrFeMnNi | AC | 3 | BCC+B2
Al0.25CoCrFeMnNi | AC | 3 | BCC+B2
Al0.3CoCrFeMo0.1Ni | AC | 1 | FCC
AlCo0.5CrFeMo0.5Ni | AC | 3 | BCC+B2+σ
AlCoCr0.5FeMo0.5Ni | AC | 2 | B2+σ
AlCoCrFe0.6Mo0.5Ni | AC | 2 | B2+σ
AlCoCrFeMo0.1Ni | AC | 1 | BCC
AlCoCrFeMo0.2Ni | AC | 3 | BCC+IM
AlCoCrFeMo0.3Ni | AC | 3 | BCC+IM
AlCoCrFeMo0.4Ni | AC | 3 | BCC+IM
AlCoCrFeMo0.5Ni | AC | 3 | BCC+σ
AlCoCrFe1.5Mo0.5Ni | AC | 3 | BCC+σ
AlCoCrFe2Mo0.5Ni | AC | 3 | BCC+σ
AlCoCr1.5FeMo0.5Ni | AC | 2 | B2+σ
AlCoCr2FeMo0.5Ni | AC | 2 | B2+σ
AlCo1.5CrFeMo0.5Ni | AC | 3 | BCC+B2+σ
AlCo2CrFeMo0.5Ni | AC | 3 | BCC+FCC+σ
AlCoCrFeNb0.1Ni | AC | 3 | BCC+C14
AlCoCrFeNb0.25Ni | AC | 3 | BCC+C14
AlCoCrFeNb0.5Ni | AC | 3 | BCC+C14
AlCoCrFeNb0.75Ni | AC | 3 | BCC+C14
Al0.1CoCrFeNi | AC | 1 | FCC
Al0.25CoCrFeNi | AC | 1 | FCC
Al0.3CoCrFeNi | AC | 3 | FCC+L12
Al0.375CoCrFeNi | AC | 1 | FCC
Al0.4CoCrFeNi | AC | 1 | FCC
Al0.44CoCrFeNi | AC | 3 | FCC+B2+Unk
Al0.5CoCrFeNi | AC | 1 | 2FCC
Al0.7CoCrFeNi | AC | 3 | BCC+FCC+B2
Al0.75CoCrFeNi | AC | 1 | BCC+FCC
Al0.8CoCrFeNi | AC | 3 | BCC+FCC+B2
Al0.875CoCrFeNi | AC | 1 | BCC
Al0.9CoCrFeNi | AC | 3 | BCC+B2
AlCoCrFeNi | AC | 2 | B2
AlCoCrFeNi2.1 | AC | 3 | FCC+B2
AlCoCr2FeNi | AC | 2 | B2+L12
Al1.2CoCrFeNi | AC | 3 | BCC+B2
Al1.25CoCrFeNi | AC | 2 | B2
Al1.5CoCrFeNi | AC | 2 | B2
Al1.8CoCrFeNi | AC | 3 | BCC+B2
Al2CoCrFeNi | AC | 2 | B2
Al2.08CoCrFeNi | AC | 3 | BCC+B2
Al2.5CoCrFeNi | AC | 2 | B2
Al3CoCrFeNi | AC | 2 | B2
AlCoCrFeNiSi0.2 | AC | 1 | BCC
AlCoCrFeNiSi0.4 | AC | 1 | 2BCC
AlCoCrFeNiSi0.6 | AC | 3 | 2BCC+IM
AlCoCrFeNiSi0.8 | AC | 3 | 2BCC+IM
AlCoCrFeNiSi | AC | 3 | 2BCC+IM
Al0.3CoCrFeNiTi0.1 | AC | 1 | FCC
Al0.5CoCrFeNiTi | AC | 3 | BCC+B2+C14
AlCoCrFeNiTi0.5 | AC | 3 | 2BCC+B2
AlCoCrFeNiTi | AC | 3 | 2BCC+B2
AlCoCrFeNiTi1.5 | AC | 3 | BCC+B2+C14
AlCo1.5CrFeNiTi0.5 | AC | 1 | BCC+FCC
AlCo2CrFeNiTi0.5 | AC | 1 | BCC+FCC
AlCo3CrFeNiTi0.5 | AC | 1 | BCC+FCC
Al1.5CoCrFeNiTi | AC | 3 | BCC+B2
Al2CoCrFeNiTi | AC | 3 | BCC+B2
Al0.43CoCr0.29NiSi0.14 | AC | 3 | FCC+L10+L12
Al0.8CoCrNiSi0.2 | AC | 3 | BCC+B2+σ
AlCoCuFeNdNi | AC | 2 | Unk
AlCo0.2CuFeNi | AC | 3 | FCC+B2
AlCo0.5CuFeNi | AC | 3 | FCC+B2
AlCoCu0.5FeNi | AC | 1 | BCC+FCC
AlCoCuFeNi | AC | 3 | FCC+B2
AlCo1.5CuFeNi | AC | 3 | FCC+B2
AlCo2CuFeNi | AC | 3 | FCC+B2
AlCo3CuFeNi | AC | 1 | FCC
AlCoCuFeNiSi | AC | 1 | BCC+FCC
AlCoCuFeNiTi | AC | 1 | BCC+FCC
AlCoCuFeNiZr | AC | 3 | FCC+B2+D2b
AlCoCuNi | AC | 1 | BCC+FCC
AlCoFeMo0.5Ni | AC | 2 | B2+σ
Al0.25CoFeNi | AC | 1 | FCC
Al0.5CoFeNi | AC | 3 | FCC+B2
Al0.75CoFeNi | AC | 3 | FCC+B2
AlCoFeNi | AC | 2 | B2
AlCoFeNiTi | AC | 1 | BCC
Al0.3CrCuFeMnNi | AC | 1 | BCC+2FCC
Al0.5CrCuFeMnNi | AC | 1 | 2BCC+FCC
Al0.8CrCuFeMnNi | AC | 1 | 2BCC+FCC
Al0.8CrCuFeMn1.5Ni | AC | 1 | 2BCC
Al0.8CrCuFe1.5MnNi | AC | 1 | 2BCC+FCC
Al0.8CrCu1.5FeMnNi | AC | 1 | BCC+FCC
AlCrCuFeMnNi | AC | 1 | 2BCC
Al0.2CrCuFeNi | AC | 1 | FCC
Al0.2CrCuFeNi2 | AC | 1 | FCC
Al0.4CrCuFeNi | AC | 1 | FCC
Al0.4CrCuFeNi2 | AC | 1 | FCC
Al0.5CrCuFeNi | AC | 1 | FCC
Al0.6CrCuFeNi2 | AC | 1 | FCC
Al0.7CrCuFeNi | AC | 1 | FCC
Al0.8CrCuFeNi | AC | 1 | BCC+FCC
Al0.8CrCuFeNi2 | AC | 1 | FCC
Al0.9CrCuFeNi | AC | 3 | BCC+FCC+B2
AlCrCu0.5FeNi | AC | 3 | BCC+B2
AlCrCuFeNi0.6 | AC | 3 | FCC+B2
AlCrCuFeNi0.8 | AC | 3 | FCC+B2
AlCrCuFeNi | AC | 3 | FCC+B2
AlCrCuFeNi1.2 | AC | 3 | FCC+B2
AlCrCuFeNi1.4 | AC | 3 | FCC+B2
AlCrCuFeNi2 | AC | 1 | BCC+FCC
Al1.2CrCuFeNi | AC | 3 | BCC+FCC+B2
Al1.2CrCuFeNi2 | AC | 1 | BCC+FCC
Al1.5CrCuFeNi | AC | 3 | BCC+B2
Al1.8CrCuFeNi | AC | 3 | BCC+B2
Al2.0CrCuFeNi | AC | 3 | BCC+B2
Al2.2CrCuFeNi | AC | 3 | BCC+B2
Al2.5CrCuFeNi | AC | 3 | BCC+B2
AlCr0.5CuFeNiTi | AC | 3 | FCC+B2
AlCrCuFeNiTi | AC | 3 | 2BCC+C14
AlCr1.5CuFeNiTi | AC | 3 | FCC+B2
AlCr2CuFeNiTi | AC | 3 | FCC+B2
AlCr3CuFeNiTi | AC | 3 | FCC+B2
Al0.3CrFe1.5MnNi0.5 | AC | 3 | BCC+FCC+B2
Al0.8CrFe1.5MnNi0.5 | AC | 1 | BCC
Al1.2CrFe1.5MnNi0.5 | AC | 1 | BCC
AlCrFeMo0.2Ni | AC | 3 | BCC+B2
AlCrFeMo0.5Ni | AC | 3 | BCC+B2
AlCrFeMo0.8Ni | AC | 2 | B2+σ
AlCrFeMoNi | AC | 2 | B2+σ
Al0.15CrFe1.5Ni0.5 | AC | 1 | 2BCC
Al0.2CrFe1.5Ni0.5 | AC | 1 | 2BCC
Al0.3CrFe1.5Ni0.5 | AC | 2 | B2
Al0.4CrFe1.5Ni0.5 | AC | 2 | B2
AlCrFeNi | AC | 3 | BCC+B2
CoCrCuFeMnNi | AC | 1 | FCC
CoCrCuFeMnNiTiV | AC | 3 | 2BCC+FCC+σ+Unk
CoCrCu0.5FeNi | AC | 1 | FCC
CoCrCuFeNi | AC | 1 | FCC
CoCrCuFeNiTi0.5 | AC | 1 | 2FCC
CoCrCuFeNiTi0.8 | AC | 3 | FCC+C14
CoCrCuFeNiTi | AC | 3 | FCC+C14
CoCrCuFeNiTi2.5 | AC | 2 | Unk
CoCrFeGeMnNi | AC | 1 | BCC+FCC
Co0.25Cr0.25FeMn | AC | 1 | FCC
CoCrFeMnNbNi | AC | 1 | FCC
CoCr0.4Fe8Mn5.4Ni5.2 | AC | 1 | FCC
CoCrFeMnNi | AC | 1 | FCC
CoCrFeMnNiTi | AC | 1 | BCC+FCC
CoCrFeMnNiV0.25 | AC | 1 | FCC
CoCrFeMnNiV0.5 | AC | 3 | FCC+σ
CoCrFeMnNiV0.75 | AC | 3 | FCC+σ
CoCrFeMnNiV | AC | 1 | BCC+FCC
CoCrFeMo0.3Ni | AC | 1 | FCC
Co1.5CrFeMo0.1Ni1.5Ti0.5 | AC | 1 | FCC
Co1.5CrFeMo0.5Ni1.5Ti0.5 | AC | 3 | FCC+σ
Co1.5CrFeMo0.8Ni1.5Ti0.5 | AC | 3 | FCC+σ
CoCrFeNb0.103Ni | AC | 3 | FCC+C14
CoCrFeNb0.155Ni | AC | 3 | FCC+C14
CoCrFeNb0.206Ni | AC | 3 | FCC+C14
CoCrFeNb0.309Ni | AC | 3 | FCC+C14
CoCrFeNb0.412Ni | AC | 3 | FCC+C14
CoCrFeNi | AC | 1 | 2FCC
CoCrFeNiTi0.3 | AC | 3 | FCC+HCP+L12
CoCrFeNiTi | AC | 1 | 2FCC
Co1.5CrFeNi1.5Ti0.5 | AC | 1 | FCC
CoCuFeMnNi | AC | 1 | FCC
CoCuFeMnNiSn0.03 | AC | 1 | FCC
CoCuFeMnNiSn0.05 | AC | 3 | FCC+IM
CoCuFeMnNiSn0.08 | AC | 3 | FCC+IM
CoCuFeMnNiSn0.1 | AC | 3 | FCC+IM
CoCuFeMnNiSn0.2 | AC | 3 | FCC+IM
CoCuFeNi | AC | 1 | FCC
CoCuFeNiSn0.04 | AC | 3 | FCC+IM
CoCuFeNiSn0.05 | AC | 3 | FCC+IM
CoCuFeNiSn0.07 | AC | 3 | FCC+IM
CoCuFeNiSn0.1 | AC | 3 | FCC+IM
CoCuFeNiSn0.2 | AC | 3 | FCC+IM
CoCuFeNiSn0.5 | AC | 3 | FCC+IM
CoCuFeNiTi | AC | 1 | FCC
CoCuFeNiV | AC | 1 | 2FCC
CoFeMnTi0.5VZr | AC | 2 | C14
CoFeMnTiV0.4Zr | AC | 2 | C14
CoFeMnTiV0.7Zr | AC | 2 | C14
CoFeMnTiVZr0.4 | AC | 2 | C14
CoFeMnTiVZr0.7 | AC | 2 | C14
CoFeMnTiVZr | AC | 2 | C14
CoFeMnTiVZr1.3 | AC | 2 | C14
CoFeMnTiVZr1.6 | AC | 2 | C14
CoFeMnTiVZr2 | AC | 2 | C14
CoFeMnTiVZr2.3 | AC | 2 | C14
CoFeMnTiVZr2.6 | AC | 2 | C14
CoFeMnTiVZr3 | AC | 2 | C14
CoFeMnTiV1.3Zr | AC | 2 | C14
CoFeMnTiV1.6Zr | AC | 2 | C14
CoFeMnTiV2Zr | AC | 2 | C14
CoFeMnTiV2.3Zr | AC | 2 | C14
CoFeMnTiV2.6Zr | AC | 2 | C14
CoFeMnTiV3Zr | AC | 2 | C14
CoFeMnTi1.5VZr | AC | 2 | C14
CoFeMnTi2VZr | AC | 2 | C14
CoFeMnTi2.5VZr | AC | 2 | C14
Cr0.5CuFeMn0.5Ni | AC | 1 | 2FCC
Cr0.5CuFeMnNi0.5 | AC | 1 | BCC+2FCC
CrCu0.5FeMnNi | AC | 1 | 2FCC
CrCuFe0.5Mn0.5Ni | AC | 1 | BCC+2FCC
CrCuFe0.5MnNi0.5 | AC | 1 | BCC+FCC
CrCuFeMnNi | AC | 1 | BCC+2FCC
CrCuFeMn2Ni2 | AC | 1 | FCC
Cr2CuFe2MnNi | AC | 1 | BCC+2FCC
CrFe1.5MnNi0.5 | AC | 3 | BCC+s
AlCrMoSiTi | AC | 2 | B2+D8m
Al0.25NbTaTiV | AC | 1 | BCC
Al0.5NbTaTiV | AC | 1 | BCC
AlNbTaTiV | AC | 1 | BCC
AlTiVYZr | AC | 2 | Unk
CrMo0.5NbTa0.5TiZr | AC | 3 | 2BCC+C15
HfNbTiZr | AC | 1 | BCC
MoNbTaVW | AC | 1 | BCC
MoNbTaW | AC | 1 | BCC
MoNbTiV0.25Zr | AC | 1 | 2BCC
MoNbTiV0.5Zr | AC | 1 | 2BCC
MoNbTiV0.75Zr | AC | 1 | 2BCC
MoNbTiVZr | AC | 1 | BCC+Unk
MoNbTiV1.5Zr | AC | 1 | 2BCC
MoNbTiV2Zr | AC | 1 | 2BCC
MoNbTiV3Zr | AC | 1 | 2BCC
NbTaTiV | AC | 1 | BCC
AlCu0.5Li0.5MgSn0.2 | AC | 3 | A5+D02+2IM
AlCu0.2Li0.5MgZn0.5 | AC | 2 | IM
Al16CuLiMgZn | AC | 3 | FCC+C16+IM
AlLi0.5MgSn0.2Zn0.5 | AC | 3 | FCC+D02+2IM
AlLiMgSnZn | AC | 3 | A5+FCC+HCP+D02+IM
Al16LiMgSnZn | AC | 3 | A5+FCC+D02+IM
DyGdLuTbTm | AC | 1 | HCP+Unk
DyGdLuTbY | AC | 1 | HCP+Unk
Al0.5B0.2CoCrCuFeNi | AC | 3 | FCC+IM
Al0.5B0.6CoCrCuFeNi | AC | 3 | FCC+IM
Al0.5BCoCrCuFeNi | AC | 2 | L12+IM
AlC0.1CoCrFeNi | AC | 3 | BCC+IM
AlC0.2CoCrFeNi | AC | 3 | BCC+IM
AlC0.3CoCrFeNi | AC | 3 | BCC+IM
AlC0.4CoCrFeNi | AC | 3 | BCC+IM
AlC0.5CoCrFeNi | AC | 3 | BCC+IM
AlCCoCrFeNi | AC | 3 | BCC+Graphite+IM
AlC1.5CoCrFeNi | AC | 3 | BCC+Graphite+IM
AlCuNi | AC | 3 | FCC+B2
BeCuNiTiVZr | AC | 2 | Unk
CoFeNi | AC | 1 | FCC
CoFeNiSi0.25 | AC | 1 | FCC
CoFeNiSi0.5 | AC | 3 | FCC+Ni3Si
CoFeNiSi0.75 | AC | 3 | FCC+Ni3Si
CuHfNiTiZr | AC | 1 | AM

## no_duplicates
AgAlCoCrCuNi | AC | 2 | 2FCC+B2
AlAuCoCrCuNi | AC | 2 | FCC+L10
AlCoCrCu0.5Fe | AC | 2 | FCC+B2
AlCoCrCuFe | MA+SPS | 2 | FCC+B2+s
AlCoCrCuFeMnNi | AC | 2 | FCC+2B2
Al0.125CoCrCuFeMnNiTiV | AC | 1 | BCC+FCC
Al0.25CoCrCuFeMnNiTiV | AC | 1 | BCC
Al0.67CoCrCuFeMnNiTiV | AC | 2 | BCC+D022+IM
AlCoCrCuFeMo0.2Ni | AC | 1 | BCC+FCC
Al0.25CoCrCu0.75FeNi | AC | 1 | FCC
Al0.3CoCrCu0.5FeNi | AC+1100C/24h/FC | 2 | FCC+L12
Al0.3CoCrCuFeNi | AC | 1 | FCC
Al0.5CoCrCu0.5FeNi | AC | 1 | 2FCC
Al0.5CoCrCu0.5FeNi2 | AC | 2 | FCC+L12
Al0.75CoCrCu0.25FeNi | AC | 1 | BCC+FCC
Al0.8CoCrCuFeNi | AC | 1 | BCC+2FCC
AlCo0.5CrCu0.5FeNi | AC | 2 | B2
AlCo0.5CrCuFeNi | AC | 2 | BCC+FCC+B2
AlCoCr0.5Cu0.5FeNi | AC | 2 | BCC+FCC+B2
AlCoCr0.5CuFeNi | AC | 2 | BCC+FCC+B2
AlCoCrCu0.25FeNi | AC | 1 | BCC
AlCoCrCu0.5Fe0.5Ni | AC | 1 | BCC+FCC
AlCoCrCu0.5FeNi | AC | 2 | BCC+B2
AlCoCrCu0.5FeNi1.5 | AC | 1 | BCC+FCC
AlCoCrCu0.5FeNi2 | AC | 1 | BCC+FCC
AlCoCrCu0.5FeNi2.5 | AC | 2 | BCC+L12
AlCoCrCu0.5FeNi3 | AC | 2 | L12
AlCoCrCu0.5Fe1.5Ni | AC | 2 | FCC+B2
AlCoCrCu0.5Fe2Ni | AC | 2 | FCC+B2
AlCoCrCuFe0.5Ni | AC | 2 | BCC+FCC+B2
AlCoCrCuFeNi0.5 | AC | 2 | BCC+FCC+B2
AlCoCr1.5Cu0.5FeNi | AC | 1 | BCC+FCC
AlCoCr2Cu0.5FeNi | AC | 2 | FCC+B2
AlCo1.5CrCu0.5FeNi | AC | 2 | FCC+B2
AlCo2CrCu0.5FeNi | AC | 1 | BCC+FCC
AlCo3CrCu0.5FeNi | AC | 1 | BCC+FCC
AlCo3.5CrCu0.5FeNi | AC | 1 | FCC
Al1.3CoCrCuFeNi | AC | 2 | FCC+B2
Al1.4Co0.9Cr1.4Cu0.5Fe0.9Ni | AC | 2 | BCC+B2+Unk
Al1.5CoCrCu0.5FeNi | AC | 2 | B2
Al1.5CoCrCuFeNi | AC | 2 | FCC+B2
Al1.8CoCrCuFeNi | AC | 2 | FCC+B2
Al2CoCrCu0.5FeNi | AC | 2 | B2
Al2CoCrCuFeNi | AC | 2 | BCC+FCC
Al2.3CoCrCuFeNi | AC | 2 | FCC+B2
Al2.5CoCrCuFeNi | AC | 2 | FCC+B2
Al2.8CoCrCuFeNi | AC | 2 | B2
Al3CoCrCuFeNi | AC | 2 | B2
AlCoCrCu0.5FeNiSi | AC | 1 | AM
AlCoCrCuFeNiSi | AC | 1 | BCC+FCC
Al0.25CoCrCu0.75FeNiTi0.5 | AC | 1 | 2FCC
Al0.5CoCrCu0.5FeNiTi0.5 | AC | 1 | 2BCC+FCC
Al0.5CoCrCuFeNiTi0.2 | AC | 1 | FCC
Al0.5CoCrCuFeNiTi0.4 | AC | 1 | 2BCC+FCC
Al0.5CoCrCuFeNiTi0.6 | AC | 1 | 2BCC+FCC
Al0.5CoCrCuFeNiTi0.8 | AC | 2 | 2BCC+FCC+s
Al0.5CoCrCuFeNiTi | AC | 2 | 2BCC+FCC+s
Al0.5CoCrCuFeNiTi1.2 | AC | 2 | 2BCC+FCC+NiTi2+s
Al0.5CoCrCuFeNiTi1.4 | AC | 2 | BCC+FCC+B2+NiTi2
Al0.5CoCrCuFeNiTi1.6 | AC | 2 | BCC+FCC+B2+NiTi2
Al0.5CoCrCuFeNiTi1.8 | AC | 2 | BCC+FCC+B2+NiTi2
Al0.5CoCrCuFeNiTi2.0 | AC | 2 | BCC+FCC+B2+NiTi2
Al0.75CoCrCu0.25FeNiTi0.5 | AC | 1 | 2BCC
AlCoCrCu0.25FeNiTi0.5 | AC | 1 | 2BCC
AlCoCrCu0.5FeNiTi0.5 | AC | 1 | 2BCC
AlCoCrCuFeNiTi | AC | 2 | BCC+FCC+B2
Al0.125CoCrCuFeNiTiMnV | AC | 1 | BCC+FCC
Al0.25CoCrCuFeNiTiMnV | AC | 1 | BCC
Al0.67CoCrCuFeNiTiMnV | AC | 1 | BCC+D022+Unk
Al0.5CoCrCuFeNiV0.2 | AC | 1 | 2FCC
Al0.5CoCrCuFeNiV0.4 | AC | 1 | BCC+FCC
Al0.5CoCrCuFeNiV0.6 | AC | 2 | BCC+FCC+s
Al0.5CoCrCuFeNiV0.8 | AC | 2 | BCC+FCC+s
Al0.5CoCrCuFeNiV | AC | 2 | BCC+FCC+s
Al0.5CoCrCuFeNiV1.2 | AC | 1 | BCC+FCC
Al0.5CoCrCuFeNiV1.4 | AC | 1 | BCC+FCC
Al0.5CoCrCuFeNiV1.6 | AC | 1 | BCC+FCC
Al0.5CoCrCuFeNiV1.8 | AC | 1 | BCC+FCC
Al0.5CoCrCuFeNiV2 | AC | 1 | BCC+FCC
AlCoCrCuFeNiV | AC | 1 | BCC+FCC
AlCoCrCu0.5Ni | AC | 2 | BCC+FCC+B2
AlCoCrCuNi | AC | 2 | BCC+FCC+B2
AlCoCrCuNiTi | AC | 1 | 2BCC+FCC
AlCoCrCuNiTiY0.5 | AC | 2 | BCC+FCC+C15+L21
AlCoCrCuNiTiY0.8 | AC | 2 | BCC+C15+L21
AlCoCrCuNiTiY | AC | 2 | BCC+C15+L21+Unk
Al0.02CoCrFeMnNi | AC | 1 | FCC
Al0.03CoCrFeMnNi | AC | 1 | FCC
Al0.04CoCrFeMnNi | AC | 1 | FCC
Al0.08CoCrFeMnNi | AC | 1 | FCC
Al0.09CoCrFeMnNi | AC | 2 | BCC+FCC+B2
Al0.10CoCrFeMnNi | AC | 2 | BCC+FCC+B2
Al0.11CoCrFeMnNi | AC | 2 | BCC+FCC+B2
Al0.12CoCrFeMnNi | AC | 2 | BCC+FCC+B2
Al0.14CoCrFeMnNi | AC | 2 | BCC+FCC+B2
Al0.15CoCrFeMnNi | AC | 2 | BCC+FCC+B2
Al0.16CoCrFeMnNi | AC | 2 | BCC+B2
Al0.18CoCrFeMnNi | AC | 2 | BCC+B2
Al0.19CoCrFeMnNi | AC | 2 | BCC+B2
Al0.25CoCrFeMnNi | AC | 2 | BCC+B2
Al0.4CoCrFeMnNiV | AC+700C/20h | 2 | σ
AlCo0.5Cr0.5Fe0.5MnNiV0.5 | AC+700C/20h | 1 | BCC
AlCo0.5Cr0.5Fe0.5MnNiV | AC+700C/20h | 1 | BCC
AlCo1.5Cr2Fe1.5Mn2NiV | AC+700C/20h | 2 | σ
AlCo0.5CrFeMo0.5Ni | AC | 2 | BCC+B2+σ
AlCoCr0.5FeMo0.5Ni | AC | 2 | B2+σ
AlCoCrFe0.6Mo0.5Ni | AC | 2 | B2+σ
AlCoCrFeMo0.1Ni | AC | 1 | BCC
AlCoCrFeMo0.2Ni | AC | 2 | BCC+IM
AlCoCrFeMo0.3Ni | AC | 2 | BCC+IM
AlCoCrFeMo0.4Ni | AC | 2 | BCC+IM
AlCoCrFeMo0.5Ni | AC | 2 | BCC+σ
AlCoCrFe1.5Mo0.5Ni | AC | 2 | BCC+σ
AlCoCrFe2Mo0.5Ni | AC | 2 | BCC+σ
AlCoCr1.5FeMo0.5Ni | AC | 2 | B2+σ
AlCoCr2FeMo0.5Ni | AC | 2 | B2+σ
AlCo1.5CrFeMo0.5Ni | AC | 2 | BCC+B2+σ
AlCo2CrFeMo0.5Ni | AC | 2 | BCC+FCC+σ
AlCoCrFeNb0.1Ni | AC | 2 | BCC+C14
AlCoCrFeNb0.25Ni | AC | 2 | BCC+C14
AlCoCrFeNb0.5Ni | AC | 2 | BCC+C14
AlCoCrFeNb0.75Ni | AC | 2 | BCC+C14
Al0.1CoCrFeNi | AC | 1 | FCC
Al0.3CoCr2FeNi | AC+700C/20h | 2 | BCC+FCC+σ
Al0.4CoCrFeNi | AC | 1 | FCC
Al0.44CoCrFeNi | AC | 2 | FCC+B2+Unk
Al0.7CoCrFeNi | AC | 2 | BCC+FCC+B2
Al0.8CoCrFeNi | AC | 2 | BCC+FCC+B2
Al0.9CoCrFeNi | AC | 2 | BCC+B2
AlCoCrFeNi2.1 | AC | 2 | FCC+B2
AlCoCr2FeNi | AC | 2 | B2+L12
Al1.2CoCrFeNi | AC | 2 | BCC+B2
Al1.8CoCrFeNi | AC | 2 | BCC+B2
Al2.08CoCrFeNi | AC | 2 | BCC+B2
Al2.5CoCrFeNi | AC | 2 | B2
Al3CoCrFeNi | AC | 2 | B2
AlCoCrFeNiSi0.2 | AC | 1 | BCC
AlCoCrFeNiSi0.4 | AC | 1 | 2BCC
AlCoCrFeNiSi0.6 | AC | 2 | 2BCC+IM
AlCoCrFeNiSi0.8 | AC | 2 | 2BCC+IM
AlCoCrFeNiSi | AC | 2 | 2BCC+IM
Al0.2Co1.5CrFeNi1.5Ti0.5 | AC+1100C/4h/AC+800C/10h/AC | 1 | FCC
Al0.2Co1.5CrFeNi1.5Ti | AC+1100C/4h/AC+800C/10h/AC | 2 | FCC+D024
Al0.6CoCrFeNiTi0.4 | MA+SPS | 1 | 2FCC+D022
AlCoCrFeNiTi0.5 | AC | 2 | 2BCC+B2
AlCoCrFeNiTi1.5 | AC | 2 | BCC+B2+C14
AlCo1.5CrFeNiTi0.5 | AC | 1 | BCC+FCC
AlCo2CrFeNiTi0.5 | AC | 1 | BCC+FCC
AlCo3CrFeNiTi0.5 | AC | 1 | BCC+FCC
Al0.43CoCr0.29NiSi0.14 | AC | 2 | FCC+L10+L12
Al0.8CoCrNiSi0.2 | AC | 2 | BCC+B2+σ
AlCoCuFeNdNi | AC | 2 | Unk
AlCo0.2CuFeNi | AC | 2 | FCC+B2
AlCo0.5CuFeNi | AC | 2 | FCC+B2
AlCoCu0.5FeNi | AC | 1 | BCC+FCC
AlCoCuFeNi | AC | 2 | FCC+B2
AlCo1.5CuFeNi | AC | 2 | FCC+B2
AlCo2CuFeNi | AC | 2 | FCC+B2
AlCo3CuFeNi | AC | 1 | FCC
AlCoCuFeNiSi | AC | 1 | BCC+FCC
AlCoCuFeNiTi | AC | 1 | BCC+FCC
AlCoCuFeNiZr | AC | 2 | FCC+B2+D2b
AlCoCuNi | AC | 1 | BCC+FCC
AlCoCuNiTiZn | MA+VHP | 1 | BCC+2FCC
AlCoFeMo0.5Ni | AC | 2 | B2+σ
Al0.25CoFeNi | AC | 1 | FCC
Al0.5CoFeNi | AC | 2 | FCC+B2
Al0.75CoFeNi | AC | 2 | FCC+B2
AlCoFeNi | AC | 2 | B2
Al0.6CoFeNiTi0.4 | SPS | 2 | FCC+B2+Unk
AlCoFeNiTi | AC | 1 | BCC
Al0.3CrCuFeMnNi | AC | 1 | BCC+2FCC
Al0.5CrCuFeMnNi | AC | 1 | 2BCC+FCC
Al0.8CrCuFeMnNi | AC | 1 | 2BCC+FCC
Al0.8CrCuFeMn1.5Ni | AC | 1 | 2BCC
Al0.8CrCuFe1.5MnNi | AC | 1 | 2BCC+FCC
Al0.8CrCu1.5FeMnNi | AC | 1 | BCC+FCC
AlCrCuFeMnNi | AC | 1 | 2BCC
Al0.2CrCuFeNi | AC | 1 | FCC
Al0.2CrCuFeNi2 | AC | 1 | FCC
Al0.4CrCuFeNi | AC | 1 | FCC
Al0.4CrCuFeNi2 | AC | 1 | FCC
Al0.5CrCuFeNi | AC | 1 | FCC
Al0.6CrCuFeNi2 | AC | 1 | FCC
Al0.7CrCuFeNi | AC | 1 | FCC
Al0.8CrCuFeNi | AC | 1 | BCC+FCC
Al0.8CrCuFeNi2 | AC | 1 | FCC
Al0.9CrCuFeNi | AC | 2 | BCC+FCC+B2
AlCrCu0.5FeNi | AC | 2 | BCC+B2
AlCrCuFeNi0.6 | AC | 2 | FCC+B2
AlCrCuFeNi0.8 | AC | 2 | FCC+B2
AlCrCuFeNi | AC | 2 | FCC+B2
AlCrCuFeNi1.2 | AC | 2 | FCC+B2
AlCrCuFeNi1.4 | AC | 2 | FCC+B2
AlCrCuFeNi2 | AC | 1 | BCC+FCC
Al1.2CrCuFeNi | AC | 2 | BCC+FCC+B2
Al1.2CrCuFeNi2 | AC | 1 | BCC+FCC
Al1.5CrCuFeNi | AC | 2 | BCC+B2
Al1.8CrCuFeNi | AC | 2 | BCC+B2
Al2.0CrCuFeNi | AC | 2 | BCC+B2
Al2.2CrCuFeNi | AC | 2 | BCC+B2
Al2.5CrCuFeNi | AC | 2 | BCC+B2
AlCr0.5CuFeNiTi | AC | 2 | FCC+B2
AlCr1.5CuFeNiTi | AC | 2 | FCC+B2
AlCr2CuFeNiTi | AC | 2 | FCC+B2
AlCr3CuFeNiTi | AC | 2 | FCC+B2
AlCrFeMo0.2Ni | AC | 2 | BCC+B2
AlCrFeMo0.5Ni | AC | 2 | BCC+B2
AlCrFeMo0.8Ni | AC | 2 | B2+σ
AlCrFeMoNi | AC | 2 | B2+σ
Al0.15CrFe1.5Ni0.5 | AC | 1 | 2BCC
Al0.2CrFe1.5Ni0.5 | AC | 1 | 2BCC
Al0.3CrFe1.5Ni0.5 | AC | 2 | B2
Al0.4CrFe1.5Ni0.5 | AC | 2 | B2
AlCrFeNi | AC | 2 | BCC+B2
Al0.5CrFeNiTiV | AC+700C/20h | 2 | C15+L21
CoCrCuFeMn | AC+850C/72h | 1 | 2FCC
CoCrCuFeMnNi | AC | 1 | FCC
CoCrCuFeMnNiTiV | AC | 2 | 2BCC+FCC+σ+Unk
CoCrCuFeNiTi0.5 | AC | 1 | 2FCC
CoCrCuFeNiTi0.8 | AC | 2 | FCC+C14
CoCrCuFeNiTi | AC | 2 | FCC+C14
CoCrCuFeNiTi2.5 | AC | 2 | Unk
CoCrFeGeMnNi | AC | 1 | BCC+FCC
CoCrFeMnNbNi | AC | 1 | FCC
Co0.5CrFeMn1.5Ni | AC+700C/20h | 2 | FCC+σ
CoCr0.75FeMn0.75Ni | AC+700C/20h | 1 | FCC
CoCrFe0.5Mn0.5Ni1.5 | AC+700C/20h | 1 | FCC
CoCr1.25FeMn0.25Ni | AC+700C/20h | 1 | FCC
Co1.5Cr0.5FeMn0.5Ni | AC+700C/20h | 1 | FCC
CoCrFeMnNiTi | AC | 1 | BCC+FCC
CoCrFeMo0.5Ni | AM | 2 | FCC+σ
CoCrFeMo0.85Ni | AM | 2 | FCC+σ+D85
Co1.5CrFeMo0.1Ni1.5Ti0.5 | AC | 1 | FCC
Co1.5CrFeMo0.5Ni1.5Ti0.5 | AC | 2 | FCC+σ
Co1.5CrFeMo0.8Ni1.5Ti0.5 | AC | 2 | FCC+σ
CoCrFeNb0.103Ni | AC | 2 | FCC+C14
CoCrFeNb0.155Ni | AC | 2 | FCC+C14
CoCrFeNb0.206Ni | AC | 2 | FCC+C14
CoCrFeNb0.309Ni | AC | 2 | FCC+C14
CoCrFeNb0.412Ni | AC | 2 | FCC+C14
CoCr2FeNi | AC+700C/20h | 2 | FCC+s
CoCrFeNiPd | AC+CR | 1 | FCC
CoCrFeNiPd2 | AC+CR | 1 | FCC
Co0.5CrFeNiTi0.5 | MA+SPS | 2 | FCC+σ
Co1.5CrFeNi1.5Ti | AC+1100C/4h/AC+800C/10h/AC | 2 | FCC+D024
CoCrMnNi | AC+1100/24h/WQ | 1 | FCC
CoCrMnNiV | AC+1000C/72h | 2 | FCC+s
CoCuFeMnNi | AC | 1 | FCC
CoCuFeMnNiSn0.03 | AC | 1 | FCC
CoCuFeMnNiSn0.05 | AC | 2 | FCC+IM
CoCuFeMnNiSn0.08 | AC | 2 | FCC+IM
CoCuFeMnNiSn0.1 | AC | 2 | FCC+IM
CoCuFeMnNiSn0.2 | AC | 2 | FCC+IM
CoCuFeNiSn0.04 | AC | 2 | FCC+IM
CoCuFeNiSn0.05 | AC | 2 | FCC+IM
CoCuFeNiSn0.07 | AC | 2 | FCC+IM
CoCuFeNiSn0.1 | AC | 2 | FCC+IM
CoCuFeNiSn0.2 | AC | 2 | FCC+IM
CoCuFeNiSn0.5 | AC | 2 | FCC+IM
CoCuFeNiTi | AC | 1 | FCC
CoCuFeNiV | AC | 1 | 2FCC
CoFeMnMoNi | AC+1000C/72h | 2 | FCC+D85
CoFeMnNi | AC+1100/24h/WQ | 1 | FCC
CoFeMnNiV | AC+1000C/72h | 2 | FCC+s
CoFeMnTi0.5VZr | AC | 2 | C14
CoFeMnTiV0.4Zr | AC | 2 | C14
CoFeMnTiV0.7Zr | AC | 2 | C14
CoFeMnTiVZr0.4 | AC | 2 | C14
CoFeMnTiVZr0.7 | AC | 2 | C14
CoFeMnTiVZr | AC | 2 | C14
CoFeMnTiVZr1.3 | AC | 2 | C14
CoFeMnTiVZr1.6 | AC | 2 | C14
CoFeMnTiVZr2 | AC | 2 | C14
CoFeMnTiVZr2.3 | AC | 2 | C14
CoFeMnTiVZr2.6 | AC | 2 | C14
CoFeMnTiVZr3 | AC | 2 | C14
CoFeMnTiV1.3Zr | AC | 2 | C14
CoFeMnTiV1.6Zr | AC | 2 | C14
CoFeMnTiV2Zr | AC | 2 | C14
CoFeMnTiV2.3Zr | AC | 2 | C14
CoFeMnTiV2.6Zr | AC | 2 | C14
CoFeMnTiV3Zr | AC | 2 | C14
CoFeMnTi1.5VZr | AC | 2 | C14
CoFeMnTi2VZr | AC | 2 | C14
CoFeMnTi2.5VZr | AC | 2 | C14
Cr0.5CuFeMn0.5Ni | AC | 1 | 2FCC
Cr0.5CuFeMnNi0.5 | AC | 1 | BCC+2FCC
CrCu0.5FeMnNi | AC | 1 | 2FCC
CrCuFe0.5Mn0.5Ni | AC | 1 | BCC+2FCC
CrCuFe0.5MnNi0.5 | AC | 1 | BCC+FCC
CrCuFeMnNi | AC | 1 | BCC+2FCC
CrCuFeMn2Ni2 | AC | 1 | FCC
Cr2CuFe2MnNi | AC | 1 | BCC+2FCC
CrFeMnNiTi | AC+1000C/72h | 2 | A12+BCC+C14+Unk
AlCrMoSiTi | AC | 2 | B2+D8m
Al0.4Hf0.6NbTaTiZr | AC+HIP/1200C/207MPa/2h+1200C/24h/FC | 1 | BCC
AlMo0.5NbTa0.5TiZr | AC+HIP/1400C/207MPa/2h+1400C/24h/FC | 2 | BCC+B2
Al0.25NbTaTiV | AC | 1 | BCC
Al0.5NbTaTiV | AC | 1 | BCC
AlNbTaTiV | AC | 1 | BCC
Al0.3NbTa0.8Ti1.4V0.2Zr1.3 | AC+HIP/1200C/207MPa/2h+1200C/24h/FC | 1 | BCC
Al0.5NbTa0.8Ti1.5V0.2Zr | AC+HIP/1200C/207MPa/2h+1200C/24h/FC | 1 | 2BCC
Al0.3NbTaTi1.4Zr1.3 | AC+HIP/1200C/207MPa/2h+1200C/24h/FC | 1 | 2BCC
AlNb1.5Ta0.5Ti1.5Zr0.5 | AC+HIP/1400C/207MPa/2h+1400C/24h/FC | 1 | BCC
AlTiVYZr | AC | 2 | Unk
CrNbTiVZr | AC+HIP/1200C/207MPa/2h+1200C/24h/FC | 2 | BCC+C15
CrNbTiZr | AC+HIP/1200C/207MPa/2h+1200C/24h/FC | 2 | BCC+C15
MoNbTiV0.25Zr | AC | 1 | 2BCC
MoNbTiV0.5Zr | AC | 1 | 2BCC
MoNbTiV0.75Zr | AC | 1 | 2BCC
MoNbTiVZr | AC | 1 | BCC+Unk
MoNbTiV1.5Zr | AC | 1 | 2BCC
MoNbTiV2Zr | AC | 1 | 2BCC
MoNbTiV3Zr | AC | 1 | 2BCC
NbTaTiV | AC | 1 | BCC
NbTiVZr | AC+HIP/1200C/207MPa/2h+1200C/24h/FC | 1 | BCC
NbTiV2Zr | AC+HIP/1200C/207MPa/2h+1200C/24h/FC | 1 | 3BCC
AlCu0.5Li0.5MgSn0.2 | AC | 2 | A5+D02+2IM
AlCu0.2Li0.5MgZn0.5 | AC | 2 | IM
Al16CuLiMgZn | AC | 2 | FCC+C16+IM
AlLi0.5MgSn0.2Zn0.5 | AC | 2 | FCC+D02+2IM
AlLiMgSnZn | AC | 2 | A5+FCC+HCP+D02+IM
Al16LiMgSnZn | AC | 2 | A5+FCC+D02+IM
DyGdLuTbTm | AC | 1 | HCP+Unk
DyGdLuTbY | AC | 1 | HCP+Unk
Al0.5B0.2CoCrCuFeNi | AC | 2 | FCC+IM
Al0.5B0.6CoCrCuFeNi | AC | 2 | FCC+IM
Al0.5BCoCrCuFeNi | AC | 2 | L12+IM
AlC0.1CoCrFeNi | AC | 2 | BCC+IM
AlC0.2CoCrFeNi | AC | 2 | BCC+IM
AlC0.3CoCrFeNi | AC | 2 | BCC+IM
AlC0.4CoCrFeNi | AC | 2 | BCC+IM
AlC0.5CoCrFeNi | AC | 2 | BCC+IM
AlCCoCrFeNi | AC | 2 | BCC+Graphite+IM
AlC1.5CoCrFeNi | AC | 2 | BCC+Graphite+IM
AlCuNi | AC | 2 | FCC+B2
BeCuNiTiVZr | AC | 2 | Unk
CoCrNi | AC+1200/24h/WQ | 1 | FCC
CoCuHfTiZr | MS | 1 | AM
CoFeNiSi0.25 | AC | 1 | FCC
CoFeNiSi0.5 | AC | 2 | FCC+Ni3Si
CoFeNiSi0.75 | AC | 2 | FCC+Ni3Si
CoMnNi | AC+1100/24h/WQ | 1 | FCC
CrFeNi | AC+1200/24h/WQ | 1 | FCC
CuFeHfTiZr | MS | 1 | AM
FeMnNi | AC+1100/24h/WQ | 1 | FCC
MoPdRhRu | AC+1700C/20h | 1 | HCP
MoRhRu | AC+1700C/20h | 1 | HCP