## Sheet1
formula | processing | phase | structure
AgAlCoCrCuNi | AC | 2 | 2FCC+B2
Al0.02CoCrFeMnNi | AC | 1 | FCC
Al0.03CoCrFeMnNi | AC | 1 | FCC
Al0.04CoCrFeMnNi | AC | 1 | FCC
Al0.08CoCrFeMnNi | AC | 1 | FCC
Al0.09CoCrFeMnNi | AC | 2 | BCC+FCC+B2
Al0.10CoCrFeMnNi | AC | 2 | BCC+FCC+B2
Al0.11CoCrFeMnNi | AC | 2 | BCC+FCC+B2
Al0.125CoCrCuFeMnNiTiV | AC | 1 | BCC+FCC
Al0.125CoCrCuFeNiTiMnV | AC | 1 | BCC+FCC
Al0.12CoCrFeMnNi | AC | 2 | BCC+FCC+B2
Al0.14CoCrFeMnNi | AC | 2 | BCC+FCC+B2
Al0.15CoCrFeMnNi | AC | 2 | BCC+FCC+B2
Al0.15CrFe1.5Ni0.5 | AC | 1 | 2BCC
Al0.16CoCrFeMnNi | AC | 2 | BCC+B2
Al0.18CoCrFeMnNi | AC | 2 | BCC+B2
Al0.19CoCrFeMnNi | AC | 2 | BCC+B2
Al0.1CoCrFeNi | AC | 1 | FCC
Al0.25CoCrCu0.75FeNi | AC | 1 | FCC
Al0.25CoCrCu0.75FeNiTi0.5 | AC | 1 | 2FCC
Al0.25CoCrCuFeMnNiTiV | AC | 1 | BCC
Al0.25CoCrCuFeNiTiMnV | AC | 1 | BCC
Al0.25CoCrFeMnNi | AC | 2 | BCC+B2
Al0.25CoFeNi | AC | 1 | FCC
Al0.25MoNbTiV | AC | 1 | BCC
Al0.25NbTaTiV | AC | 1 | BCC
Al0.2Co1.5CrFeNi1.5Ti | AC | 2 | FCC+D024
Al0.2Co1.5CrFeNi1.5Ti0.3 | AC | 2 | Im
Al0.2Co1.5CrFeNi1.5Ti0.5 | AC | 1 | FCC
Al0.2CrCuFeNi | AC | 1 | FCC
Al0.2CrCuFeNi2 | AC | 1 | FCC
Al0.2CrFe1.5Ni0.5 | AC | 1 | 2BCC
Al0.2CrFeCoNi2Cu0.2 | AC | 2 | Im
Al0.2MoTaTiV | AC | 1 | BCC
Al0.3CoCr2FeNi | AC | 2 | BCC+FCC+σ
Al0.3CoCrCu0.3FeNi | AC | 1 | FCC
Al0.3CoCrCu0.5FeNi | AC | 2 | FCC+L12
Al0.3CoCrCuFeNi | AC | 1 | FCC
Al0.3CoCrFeNi | AC | 2 | Im
Al0.3CrCuFeMnNi | AC | 1 | BCC+2FCC
Al0.3CrFe1.5MnNi | AC | 1 | BCC
Al0.3CrFe1.5MnNi0.5Si0.2 | AC | 2 | Im
Al0.3CrFe1.5MnNi0.5Ti0.2 | AC | 1 | BCC
Al0.3CrFe1.5Ni0.5 | AC | 2 | B2
Al0.3CuCrFeNi2 | AC | 1 | FCC
Al0.3HfNbTaTiZr | AC | 1 | BCC
Al0.3NbTa0.8Ti1.4V0.2Zr1.3 | AC | 1 | BCC
Al0.3NbTaTi1.4Zr1.3 | AC | 1 | BCC
Al0.43CoCr0.29NiSi0.14 | AC | 2 | FCC+L10+L12
Al0.44CoCrFeNi | AC | 2 | FCC+B2+Unk
Al0.4CoCrFeMnNiV | AC | 2 | σ
Al0.4CoCrFeNi | AC | 1 | FCC
Al0.4CrCuFeNi | AC | 1 | FCC
Al0.4CrCuFeNi2 | AC | 1 | FCC
Al0.4CrFe1.5Ni0.5 | AC | 2 | B2
Al0.4Hf0.6NbTaTiZr | AC | 1 | BCC
Al0.5B0.2CoCrCuFeNi | AC | 2 | FCC+IM
Al0.5B0.6CoCrCuFeNi | AC | 2 | FCC+IM
Al0.5BCoCrCuFeNi | AC | 2 | L12+IM
Al0.5CoCrCu0.5FeNi | AC | 1 | 2FCC
Al0.5CoCrCu0.5FeNi2 | AC | 2 | FCC+L12
Al0.5CoCrCu0.5FeNiTi0.5 | AC | 1 | FCC+BCC
Al0.5CoCrCuFeNi | AC | 2 | Im
Al0.5CoCrCuFeNiTi | AC | 2 | 2BCC+FCC+s
Al0.5CoCrCuFeNiTi0.2 | AC | 1 | FCC
Al0.5CoCrCuFeNiTi0.4 | AC | 1 | 2BCC+FCC
Al0.5CoCrCuFeNiTi0.6 | AC | 1 | 2BCC+FCC
Al0.5CoCrCuFeNiTi0.8 | AC | 2 | 2BCC+FCC+s
Al0.5CoCrCuFeNiTi1.2 | AC | 2 | 2BCC+FCC+NiTi2+s
Al0.5CoCrCuFeNiTi1.4 | AC | 2 | BCC+FCC+B2+NiTi2
Al0.5CoCrCuFeNiTi1.6 | AC | 2 | BCC+FCC+B2+NiTi2
Al0.5CoCrCuFeNiTi1.8 | AC | 2 | BCC+FCC+B2+NiTi2
Al0.5CoCrCuFeNiTi2.0 | AC | 2 | BCC+FCC+B2+NiTi2
Al0.5CoCrCuFeNiV | AC | 2 | BCC+FCC+s
Al0.5CoCrCuFeNiV0.2 | AC | 1 | 2FCC
Al0.5CoCrCuFeNiV0.4 | AC | 1 | BCC+FCC
Al0.5CoCrCuFeNiV0.6 | AC | 2 | BCC+FCC+s
Al0.5CoCrCuFeNiV0.8 | AC | 2 | BCC+FCC+s
Al0.5CoCrCuFeNiV1.2 | AC | 1 | BCC+FCC
Al0.5CoCrCuFeNiV1.4 | AC | 1 | BCC+FCC
Al0.5CoCrCuFeNiV1.6 | AC | 1 | BCC+FCC
Al0.5CoCrCuFeNiV1.8 | AC | 1 | BCC+FCC
Al0.5CoCrCuFeNiV2 | AC | 1 | BCC+FCC
Al0.5CoCrFeMnNi | AC | 1 | FCC+BCC
Al0.5CoCrFeNi | AC | 1 | FCC+BCC
Al0.5CoCrFeNiTi0.5 | AC | 1 | FCC+BCC
Al0.5CoFeNi | AC | 1 | FCC+BCC
Al0.5Cr0.9FeNi2.5V0.2 | AC | 1 | FCC
Al0.5CrCuFeMnNi | AC | 1 | 2BCC+FCC
Al0.5CrCuFeNi | AC | 1 | FCC
Al0.5CrFeNiCo0.3C0.2 | PM | 2 | Im
Al0.5CrFeNiTiV | AC | 2 | C15+L21
Al0.5CrNbTi2V0.5 | AC | 2 | Im
Al0.5HfNbTaTiZr | AC | 1 | BCC
Al0.5HfNbTiZr | AC | 1 | BCC
Al0.5MoNbTiV | AC | 1 | BCC
Al0.5NbTa0.8Ti1.5V0.2Zr | AC | 2 | Im
Al0.5NbTaTiV | AC | 1 | BCC
Al0.5NbTiVZr | AC | 2 | Im
Al0.67CoCrCuFeMnNiTiV | AC | 2 | BCC+D022+IM
Al0.67CoCrCuFeNiTiMnV | AC | 1 | BCC+D022+Unk
Al0.6CoCrFeNiTi0.4 | MA+SPS | 1 | 2FCC+D022
Al0.6CoFeNiTi0.4 | SPS | 2 | FCC+B2+Unk
Al0.6CrCuFeNi2 | AC | 1 | FCC
Al0.6MoTaTiV | AC | 1 | BCC
Al0.75CoCrCu0.25FeNi | AC | 1 | BCC+FCC
Al0.75CoCrCu0.25FeNiTi0.5 | AC | 1 | BCC
Al0.75CoFeNi | AC | 1 | FCC+BCC
Al0.75HfNbTaTiZr | AC | 1 | BCC
Al0.75HfNbTiZr | AC | 1 | BCC
Al0.75MoNbTiV | AC | 1 | BCC
Al0.7Co0.3CrFeNi | PM | 2 | Im
Al0.7CoCrFeNi | AC | 2 | BCC+FCC+B2
Al0.7CrCuFeNi | AC | 1 | FCC
Al0.8CoCrCuFeNi | AC | 1 | BCC+2FCC
Al0.8CoCrFeNi | AC | 2 | BCC+FCC+B2
Al0.8CoCrFeNiTi0.2 | AC | 1 | FCC+BCC
Al0.8CoCrFeNiTi1.2 | AC | 2 | Im
Al0.8CoCrNiSi0.2 | AC | 2 | BCC+B2+σ
Al0.8CrCu1.5FeMnNi | AC | 1 | BCC+FCC
Al0.8CrCuFe1.5MnNi | AC | 1 | 2BCC+FCC
Al0.8CrCuFeMn1.5Ni | AC | 1 | 2BCC
Al0.8CrCuFeMnNi | AC | 1 | 2BCC+FCC
Al0.8CrCuFeNi | AC | 1 | BCC+FCC
Al0.8CrCuFeNi2 | AC | 1 | FCC
Al0.9CoCrFeNi | AC | 2 | BCC+B2
Al0.9CrCuFeNi | AC | 2 | BCC+FCC+B2
Al1.25HfNbTiZr | AC | 1 | BCC
Al1.2CoCrFeNi | AC | 2 | BCC+B2
Al1.2CoCrFeNiTi0.8 | AC | 1 | BCC
Al1.2CrCuFeNi | AC | 2 | BCC+FCC+B2
Al1.2CrCuFeNi2 | AC | 1 | BCC+FCC
Al1.3CoCrCuFeNi | AC | 2 | FCC+B2
Al1.4Co0.9Cr1.4Cu0.5Fe0.9Ni | AC | 2 | BCC+B2+Unk
Al1.5CoCrCu0.5FeNi | AC | 2 | B2
Al1.5CoCrCuFeNi | AC | 2 | FCC+B2
Al1.5CoCrFeNiTi0.5 | AC | 2 | Im
Al1.5CrCuFeNi | AC | 2 | BCC+B2
Al1.5HfNbTiZr | AC | 1 | BCC
Al1.5MoNbTiV | AC | 1 | BCC
Al1.8CoCrCuFeNi | AC | 2 | FCC+B2
Al1.8CoCrFeNi | AC | 2 | BCC+B2
Al1.8CoCrFeNiTi0.2 | AC | 2 | Im
Al1.8CrCuFeNi | AC | 2 | BCC+B2
Al10Co25Cr8Fe15Ni36Ti6 | AC | 2 | Im
Al10Co30Cr20Fe35Ni5 | PM | 1 | FCC+BCC
Al12.5Ni21.88Co21.88Fe21.88Cr21.88 | AC | 1 | FCC+BCC
Al13.00Co20.94Cr20.94Fe20.94Ni20.94Ti3.00C0.25 | AC | 1 | FCC+BCC
Al13.00Co21.00Cr21.00Fe21.00Ni21.00Ti3.00 | AC | 1 | FCC+BCC
Al13.00Co21.69Cr21.69Fe21.69Ni21.69C0.25 | AC | 1 | FCC+BCC
Al13.00Co21.74Cr21.74Fe21.74Ni21.74 | AC | 1 | FCC+BCC
Al15.63Ni21.09Co21.09Fe21.09Cr21.09 | AC | 1 | FCC+BCC
Al15Co30Cr15Fe40Ni5 | PM | 1 | FCC+BCC
Al16.00Co21.00Cr21.00Fe21.00Ni21.00 | AC | 1 | FCC+BCC
Al16Co16Cr16Fe16Ni16Fe20 | PM | 2 | Im
Al16CuLiMgZn | AC | 2 | FCC+C16+IM
Al16LiMgSnZn | AC | 2 | A5+FCC+D02+IM
Al17Co17Cr17Fe17Ni17Fe15 | PM | 2 | Im
Al18Cr28Nb18Ti18V18 | AC | 2 | Im
Al19Co19Cr19Fe19Ni19Fe5 | PM | 2 | Im
Al2.08CoCrFeNi | AC | 2 | BCC+B2
Al2.0CrCuFeNi | AC | 2 | BCC+B2
Al2.2CrCuFeNi | AC | 2 | BCC+B2
Al2.3CoCrCuFeNi | AC | 2 | FCC+B2
Al2.5CoCrCuFeNi | AC | 2 | FCC+B2
Al2.5CoCrFeNi | AC | 2 | B2
Al2.5CrCuFeNi | AC | 2 | BCC+B2
Al2.8CoCrCuFeNi | AC | 2 | B2
Al21.88Ni19.53Co19.53Fe19.53Cr19.53 | AC | 1 | BCC
Al22.5Ti22.5Ni20Cu20Fe15 | AC | 1 | FCC
Al25.00Ni18.75Co18.75Fe18.75Cr18.75 | AC | 1 | BCC
Al25Ti25Ni25Cu25 | AC | 1 | FCC
Al26.6Nb23.8Ti25.1V24.5 | AC | 1 | BCC
Al2CoCrCu0.5FeNi | AC | 2 | B2
Al2CoCrCuFeNi | AC | 1 | FCC+BCC
Al2CoCrFeNi | AC | 2 | Im
Al3CoCrCuFeNi | AC | 2 | B2
Al3CoCrFeNi | AC | 2 | B2
Al40Cu15Cr15Fe15Si15 | AC | 2 | Im
Al58.5Mg31.5Zn4.5Cu4.5Si1 | AC | 2 | Im
Al5Nb24Ti40V5Zr26 | AC | 1 | BCC
Al60Cu10Fe10Cr5Mn5Ni5Mg5 | AC | 2 | Im
Al63Mg27Zn4.5Cu4.5Si1 | AC | 2 | Im
Al65Cu5Cr5Si15Mn5Ti5 | AC | 2 | Im
Al65Cu5Fe5Mg5Si15Zn5 | AC | 2 | Im
Al65Cu5Mg5Ni5Si15Zn5 | AC | 2 | Im
Al66.7Mg23.3Zn4.5Cu4.5Si1 | AC | 2 | Im
Al7.5CoCrNi | AC | 2 | Im
Al70Cr5Cu5Mg5Si10Zn5 | AC | 2 | Im
Al70Cu5Mg5Mn5Si10Zn5 | AC | 2 | Im
Al70Cu5Mg5Si10Zn5Zr5 | AC | 2 | Im
Al80Li5Mg5Zn5Cu5 | AC | 2 | Im
Al80Li5Mg5Zn5Sn5 | AC | 2 | Im
Al80Mg14Zn2.7Cu2.7Si0.60 | AC | 2 | Im
Al84.8Mg10Zn2Cu2Si1.2 | AC | 2 | Im
Al85.1Mg10Zn2Cu2Si0.9 | AC | 2 | Im
Al85.4Mg10Zn2Cu2Si0.6 | AC | 2 | Im
Al85.7Mg10Zn2Cu2Si0.3 | AC | 2 | Im
Al85Mg10.5Zn2.025Cu2.025Si0.45 | AC | 2 | Im
Al86Mg10Zn2Cu2 | AC | 2 | Im
Al8Co17Cr17Cu8Fe17Ni33 | AC | 2 | Im
Al9.38Ni22.66Co22.66Fe22.66Cr22.66 | AC | 1 | FCC+BCC
Al9.5Co25Cr8Fe15Ni36Ti6Hf0.5 | AC | 2 | Im
Al90Mg7.1Zn1.35Cu1.35Si0.3 | AC | 2 | Im
AlAuCoCrCuNi | AC | 2 | FCC+L10
AlC0.1CoCrFeNi | AC | 2 | Im
AlC0.2CoCrFeNi | AC | 2 | Im
AlC0.3CoCrFeNi | AC | 2 | Im
AlC0.4CoCrFeNi | AC | 2 | Im
AlC0.5CoCrFeNi | AC | 2 | Im
AlC1.5CoCrFeNi | AC | 2 | BCC+Graphite+IM
AlCCoCrFeNi | AC | 2 | Im
AlCo0.2CuFeNi | AC | 2 | FCC+B2
AlCo0.5Cr0.5Fe0.5MnNiV | AC | 1 | BCC
AlCo0.5Cr0.5Fe0.5MnNiV0.5 | AC | 1 | BCC
AlCo0.5CrCu0.5FeNi | AC | 2 | B2
AlCo0.5CrCuFeNi | AC | 2 | BCC+FCC+B2
AlCo0.5CrFeMo0.5Ni | AC | 2 | BCC+B2+σ
AlCo0.5CuFeNi | AC | 2 | FCC+B2
AlCo1.5Cr2Fe1.5Mn2NiV | AC | 2 | σ
AlCo1.5CrCu0.5FeNi | AC | 2 | FCC+B2
AlCo1.5CrFeMo0.5Ni | AC | 2 | BCC+B2+σ
AlCo1.5CrFeNiTi0.5 | AC | 1 | BCC+FCC
AlCo1.5CuFeNi | AC | 2 | FCC+B2
AlCo2CrCu0.5FeNi | AC | 1 | BCC+FCC
AlCo2CrFeMo0.5Ni | AC | 2 | BCC+FCC+σ
AlCo2CrFeNiTi0.5 | AC | 1 | BCC+FCC
AlCo2CuFeNi | AC | 2 | FCC+B2
AlCo3.5CrCu0.5FeNi | AC | 1 | FCC
AlCo3CrCu0.5FeNi | AC | 1 | BCC+FCC
AlCo3CrFeNiTi0.5 | AC | 1 | BCC+FCC
AlCo3CuFeNi | AC | 1 | FCC
AlCoCr0.3FeNi | AC | 1 | FCC+BCC
AlCoCr0.5Cu0.5FeNi | AC | 2 | BCC+FCC+B2
AlCoCr0.5CuFeNi | AC | 2 | BCC+FCC+B2
AlCoCr0.5FeMo0.5Ni | AC | 2 | B2+σ
AlCoCr0.5FeNi | AC | 1 | FCC+BCC
AlCoCr0.7FeNi | AC | 1 | FCC+BCC
AlCoCr1.5Cu0.5FeNi | AC | 1 | BCC+FCC
AlCoCr1.5FeMo0.5Ni | AC | 2 | B2+σ
AlCoCr2Cu0.5FeNi | AC | 2 | FCC+B2
AlCoCr2FeMo0.5Ni | AC | 2 | B2+σ
AlCoCr2FeNi | AC | 2 | B2+L12
AlCoCrCu0.25FeNi | AC | 1 | BCC
AlCoCrCu0.25FeNiTi0.5 | AC | 1 | 2BCC
AlCoCrCu0.5Fe | AC | 2 | FCC+B2
AlCoCrCu0.5Fe0.5Ni | AC | 1 | BCC+FCC
AlCoCrCu0.5Fe1.5Ni | AC | 2 | FCC+B2
AlCoCrCu0.5Fe2Ni | AC | 2 | FCC+B2
AlCoCrCu0.5FeNi | AC | 2 | BCC+B2
AlCoCrCu0.5FeNi1.5 | AC | 1 | BCC+FCC
AlCoCrCu0.5FeNi2 | AC | 1 | BCC+FCC
AlCoCrCu0.5FeNi2.5 | AC | 2 | BCC+L12
AlCoCrCu0.5FeNi3 | AC | 2 | L12
AlCoCrCu0.5FeNiSi | AC | 1 | AM
AlCoCrCu0.5FeNiTi0.5 | AC | 1 | 2BCC
AlCoCrCu0.5Ni | AC | 2 | BCC+FCC+B2
AlCoCrCuFe | MA+SPS | 2 | FCC+B2+s
AlCoCrCuFe0.5Ni | AC | 2 | BCC+FCC+B2
AlCoCrCuFeMnNi | AC | 2 | FCC+2B2
AlCoCrCuFeMo0.2Ni | AC | 1 | BCC+FCC
AlCoCrCuFeNi | AC | 1 | FCC+BCC
AlCoCrCuFeNi0.5 | AC | 2 | BCC+FCC+B2
AlCoCrCuFeNiSi | AC | 1 | BCC+FCC
AlCoCrCuFeNiTi | AC | 2 | BCC+FCC+B2
AlCoCrCuFeNiV | AC | 1 | BCC+FCC
AlCoCrCuMnFe | AC | 1 | FCC+BCC
AlCoCrCuMnTi | AC | 2 | Im
AlCoCrCuNi | AC | 2 | BCC+FCC+B2
AlCoCrCuNiTi | AC | 1 | 2BCC+FCC
AlCoCrCuNiTiY | AC | 2 | BCC+C15+L21+Unk
AlCoCrCuNiTiY0.5 | AC | 2 | BCC+FCC+C15+L21
AlCoCrCuNiTiY0.8 | AC | 2 | BCC+C15+L21
AlCoCrFe | PM | 1 | FCC
AlCoCrFe0.6Mo0.5Ni | AC | 2 | B2+σ
AlCoCrFe1.5Mo0.5Ni | AC | 2 | BCC+σ
AlCoCrFe2Mo0.5Ni | AC | 2 | BCC+σ
AlCoCrFeMo0.05Ni2 | AC | 2 | Im
AlCoCrFeMo0.1Ni | AC | 1 | BCC
AlCoCrFeMo0.2Ni | AC | 2 | Im
AlCoCrFeMo0.3Ni | AC | 2 | Im
AlCoCrFeMo0.4Ni | AC | 2 | Im
AlCoCrFeMo0.5Ni | AC | 2 | Im
AlCoCrFeNb0.1Ni | AC | 1 | BCC
AlCoCrFeNb0.25Ni | AC | 2 | Im
AlCoCrFeNb0.5Ni | AC | 2 | Im
AlCoCrFeNb0.75Ni | AC | 2 | BCC+C14
AlCoCrFeNi | AC | 1 | BCC
AlCoCrFeNi2.1 | AC | 1 | FCC+BCC
AlCoCrFeNiC1.5 | AC | 2 | Im
AlCoCrFeNiSi | AC | 2 | Im
AlCoCrFeNiSi0.2 | AC | 1 | BCC
AlCoCrFeNiSi0.4 | AC | 1 | BCC
AlCoCrFeNiSi0.6 | AC | 1 | BCC
AlCoCrFeNiSi0.8 | AC | 2 | Im
AlCoCrFeNiTi | AC | 2 | Im
AlCoCrFeNiTi0.2 | AC | 2 | Im
AlCoCrFeNiTi0.4 | AC | 2 | Im
AlCoCrFeNiTi0.5 | AC | 1 | BCC
AlCoCrFeNiTi1.5 | AC | 2 | Im
AlCoCrFeNiV0.2 | AC | 1 | BCC
AlCoCrFeNiV0.5 | AC | 1 | BCC
AlCoCrFeNiV0.8 | AC | 1 | BCC
AlCoCrFeNiV1.0 | AC | 1 | BCC
AlCoCrNi | AC | 2 | Im
AlCoCu0.5FeNi | AC | 1 | BCC+FCC
AlCoCuFeNdNi | AC | 2 | Unk
AlCoCuFeNi | PM | 1 | BCC
AlCoCuFeNiSi | AC | 1 | BCC+FCC
AlCoCuFeNiTi | AC | 1 | BCC+FCC
AlCoCuFeNiZr | AC | 2 | FCC+B2+D2b
AlCoCuNi | AC | 1 | BCC+FCC
AlCoCuNiTiZn | MA+VHP | 1 | BCC+2FCC
AlCoFeMo0.5Ni | AC | 2 | B2+σ
AlCoFeNi | AC | 1 | BCC
AlCoFeNiTi | AC | 1 | BCC
AlCr0.5CuFeNiTi | AC | 2 | FCC+B2
AlCr0.5NbTiV | AC | 1 | BCC
AlCr1.5CuFeNiTi | AC | 2 | FCC+B2
AlCr1.5NbTiV | AC | 2 | Im
AlCr2CuFeNiTi | AC | 2 | FCC+B2
AlCr3CuFeNiTi | AC | 2 | FCC+B2
AlCrCu0.5FeNi | AC | 2 | BCC+B2
AlCrCuFeMnNi | AC | 1 | 2BCC
AlCrCuFeNi | AC | 2 | Im
AlCrCuFeNi0.6 | AC | 2 | Im
AlCrCuFeNi0.8 | AC | 2 | Im
AlCrCuFeNi1.2 | AC | 2 | Im
AlCrCuFeNi1.4 | AC | 2 | Im
AlCrCuFeNi2 | AC | 1 | BCC+FCC
AlCrFeCoNi | AC | 1 | BCC
AlCrFeCoNiCu | AC | 1 | FCC+BCC
AlCrFeCoNiCuMn | AC | 2 | Im
AlCrFeCoNiCuTi | AC | 1 | FCC+BCC
AlCrFeCoNiCuV | AC | 1 | FCC+BCC
AlCrFeMnNi | AC | 1 | BCC
AlCrFeMo0.2Ni | AC | 2 | BCC+B2
AlCrFeMo0.5Ni | AC | 2 | BCC+B2
AlCrFeMo0.8Ni | AC | 2 | B2+σ
AlCrFeMoNi | AC | 2 | B2+σ
AlCrFeNi | AC | 1 | BCC
AlCrFeNiMo0.2 | AC | 1 | BCC
AlCrFeNiMo0.5 | AC | 1 | BCC
AlCrFeNiMo0.8 | AC | 2 | Im
AlCrMoNbTi | AC | 1 | FCC
AlCrMoSiTi | AC | 2 | B2+D8m
AlCrNbTiV | AC | 2 | Im
AlCu0.2Li0.5MgZn0.5 | AC | 2 | IM
AlCu0.5Li0.5MgSn0.2 | AC | 2 | A5+D02+2IM
AlCuNi | AC | 2 | FCC+B2
AlHfNbTaTiZr | AC | 1 | BCC
AlHfNbTiZr | AC | 1 | BCC
AlLi0.5MgSn0.2Zn0.5 | AC | 2 | FCC+D02+2IM
AlLiMgSnZn | AC | 2 | A5+FCC+HCP+D02+IM
AlLiMgZnSn | AC | 2 | Im
AlMo0.5NbTa0.5TiZr | AC | 1 | BCC
AlMoNbTiV | AC | 1 | BCC
AlNb1.5Ta0.5Ti1.5Zr0.5 | AC | 1 | BCC
AlNbTaTiV | AC | 1 | BCC
AlNbTiV | AC | 1 | BCC
AlNbTiVZr | AC | 2 | Im
AlNbTiVZr0.1 | AC | 2 | Im
AlNbTiVZr0.25 | AC | 2 | Im
AlNbTiVZr0.5 | AC | 2 | Im
AlNbTiVZr1.5 | AC | 2 | Im
AlTiNiCuFe | AC | 1 | FCC
AlTiVYZr | AC | 2 | Unk
BeCuNiTiVZr | AC | 2 | Unk
Co0.5CrFeMn1.5Ni | AC | 2 | FCC+σ
Co0.5CrFeNiTi0.5 | MA+SPS | 2 | FCC+σ
Co1.5Cr0.5FeMn0.5Ni | AC | 1 | FCC
Co1.5CrFeMo0.1Ni1.5Ti0.5 | AC | 1 | FCC
Co1.5CrFeMo0.5Ni1.5Ti0.5 | AC | 2 | FCC+σ
Co1.5CrFeMo0.8Ni1.5Ti0.5 | AC | 2 | FCC+σ
Co1.5CrFeNi1.5Ti | AC | 2 | FCC+D024
Co10Cr10Fe50Mn30 | AC | 1 | FCC+BCC
Co10Cr25Fe20Mn5Ni40 | AC | 1 | FCC
Co17.5Cr12.5Fe55Ni10Mo5 | AC | 2 | Im
Co18Cr12.5Fe55Ni7Mo7.5 | AC | 2 | Im
Co20Cr20Fe20Mn20Ni20 | AC | 1 | FCC
Co20Cr20Fe34Mn20Ni6 | AC | 2 | Im
Co20Cr20Fe40Mn20 | AC | 2 | Im
Co20Cr25Fe10Mn5Ni40 | AC | 1 | FCC
Co23.25Ni23.25Fe23.25Cr23.25Mo7.00 | AC | 1 | FCC
Co25Ni25Fe25Al7.5Cu17.5 | PM | 1 | FCC
Co28.2Cr5.92Mo0.62Mn0.50Si0.13N0.04C | AC | 1 | FCC
Co33Cr9W0.35N0.01C | AC | 1 | FCC
Co33Cr9W0.35N0.06C | AC | 1 | FCC
Co33Cr9W0.35N0.1C | AC | 1 | FCC
Co33Cr9W0.35N0.25C | AC | 1 | FCC
Co33Cr9W0.35N0.31C | AC | 1 | FCC
CoCr0.75FeMn0.75Ni | AC | 1 | FCC
CoCr1.25FeMn0.25Ni | AC | 1 | FCC
CoCr2FeNi | AC | 2 | FCC+s
CoCrCu1FeNiTi0.5 | AC | 1 | FCC
CoCrCuFeMn | AC | 1 | FCC+BCC
CoCrCuFeMnNi | AC | 1 | FCC
CoCrCuFeMnNiTiV | AC | 2 | 2BCC+FCC+σ+Unk
CoCrCuFeNi | AC | 1 | FCC
CoCrCuFeNiTi | AC | 2 | Im
CoCrCuFeNiTi0.5 | AC | 1 | 2FCC
CoCrCuFeNiTi0.8 | AC | 2 | Im
CoCrCuFeNiTi2.5 | AC | 2 | Unk
CoCrFe0.5Mn0.5Ni1.5 | AC | 1 | FCC
CoCrFeGeMnNi | AC | 1 | BCC+FCC
CoCrFeMnNbNi | AC | 1 | FCC
CoCrFeMnNi | AC | 1 | FCC
CoCrFeMnNiNbC | AC | 1 | FCC
CoCrFeMnNiTi | AC | 1 | BCC+FCC
CoCrFeMnNiV0.25 | AC | 1 | FCC
CoCrFeMnNiV0.5 | AC | 1 | FCC
CoCrFeMnNiV0.75 | AC | 2 | Im
CoCrFeMnNiV1.0 | AC | 2 | Im
CoCrFeMo0.5Ni | AM | 2 | FCC+σ
CoCrFeMo0.85Ni | AM | 2 | FCC+σ+D85
CoCrFeNb0.103Ni | AC | 2 | Im
CoCrFeNb0.155Ni | AC | 2 | Im
CoCrFeNb0.206Ni | AC | 2 | Im
CoCrFeNb0.309Ni | AC | 2 | Im
CoCrFeNb0.412Ni | AC | 2 | Im
CoCrFeNi | AC | 1 | FCC
CoCrFeNiMn | AC | 1 | FCC
CoCrFeNiMnC0.01 | AC | 1 | FCC
CoCrFeNiMo0.1 | AC | 1 | FCC
CoCrFeNiMo0.2 | AC | 1 | FCC
CoCrFeNiMo0.3 | AC | 2 | Im
CoCrFeNiNb0.1 | AC | 2 | Im
CoCrFeNiNb0.25 | AC | 2 | Im
CoCrFeNiNb0.5 | AC | 2 | Im
CoCrFeNiNb0.8 | AC | 2 | Im
CoCrFeNiPd | AC+CR | 1 | FCC
CoCrFeNiPd2 | AC+CR | 1 | FCC
CoCrFeNiTi0.2 | AC | 2 | Im
CoCrFeNiV | AC | 2 | Im
CoCrFeNiV0.25 | AC | 1 | FCC
CoCrFeNiV0.5 | AC | 2 | Im
CoCrFeNiV0.7 | AC | 2 | Im
CoCrFeNiV0.8 | AC | 2 | Im
CoCrFeNiV0.9 | AC | 2 | Im
CoCrFeNiW0.2 | AC | 1 | FCC
CoCrFeNiW0.5 | AC | 2 | Im
CoCrHf0.1FeNi | AC | 2 | Im
CoCrHf0.2FeNi | AC | 2 | Im
CoCrHf0.3FeNi | AC | 2 | Im
CoCrHf0.4FeNi | AC | 2 | Im
CoCrHf0.5FeNi | AC | 2 | Im
CoCrHf0.6FeNi | AC | 2 | Im
CoCrMnNi | AC | 1 | FCC
CoCrMnNiV | AC | 2 | FCC+s
CoCrMoNbTi | AC | 2 | Im
CoCrMoNbTi0.2 | AC | 2 | Im
CoCrMoNbTi0.4 | AC | 1 | BCC
CoCrMoNbTi0.5 | AC | 2 | Im
CoCrMoNbTi1.0 | AC | 2 | Im
CoCrNi | AC | 1 | FCC
CoCrNiMo0.05 | PM | 1 | FCC
CoCuFeMnNi | AC | 1 | FCC
CoCuFeMnNiSn0.03 | AC | 1 | FCC
CoCuFeMnNiSn0.05 | AC | 2 | FCC+IM
CoCuFeMnNiSn0.08 | AC | 2 | FCC+IM
CoCuFeMnNiSn0.1 | AC | 2 | FCC+IM
CoCuFeMnNiSn0.2 | AC | 2 | FCC+IM
CoCuFeNiSn0.04 | AC | 2 | FCC+IM
CoCuFeNiSn0.05 | AC | 2 | FCC+IM
CoCuFeNiSn0.07 | AC | 2 | FCC+IM
CoCuFeNiSn0.1 | AC | 2 | FCC+IM
CoCuFeNiSn0.2 | AC | 2 | FCC+IM
CoCuFeNiSn0.5 | AC | 2 | FCC+IM
CoCuFeNiTi | AC | 1 | FCC
CoCuFeNiV | AC | 1 | 2FCC
CoCuHfNiTiZr | AC | 2 | Im
CoCuHfTiZr | MS | 1 | AM
CoFeMnMoNi | AC | 2 | FCC+D85
CoFeMnNi | AC | 1 | FCC
CoFeMnNiV | AC | 2 | FCC+s
CoFeMnTi0.5VZr | AC | 2 | C14
CoFeMnTi1.5VZr | AC | 2 | C14
CoFeMnTi2.5VZr | AC | 2 | C14
CoFeMnTi2VZr | AC | 2 | C14
CoFeMnTiV0.4Zr | AC | 2 | C14
CoFeMnTiV0.7Zr | AC | 2 | C14
CoFeMnTiV1.3Zr | AC | 2 | C14
CoFeMnTiV1.6Zr | AC | 2 | C14
CoFeMnTiV2.3Zr | AC | 2 | C14
CoFeMnTiV2.6Zr | AC | 2 | C14
CoFeMnTiV2Zr | AC | 2 | C14
CoFeMnTiV3Zr | AC | 2 | C14
CoFeMnTiVZr | AC | 2 | C14
CoFeMnTiVZr0.4 | AC | 2 | C14
CoFeMnTiVZr0.7 | AC | 2 | C14
CoFeMnTiVZr1.3 | AC | 2 | C14
CoFeMnTiVZr1.6 | AC | 2 | C14
CoFeMnTiVZr2 | AC | 2 | C14
CoFeMnTiVZr2.3 | AC | 2 | C14
CoFeMnTiVZr2.6 | AC | 2 | C14
CoFeMnTiVZr3 | AC | 2 | C14
CoFeNi | AC | 1 | FCC
CoFeNi2V0.5Mo0.2 | AC | 1 | FCC
CoFeNiSi0.25 | AC | 1 | FCC
CoFeNiSi0.5 | AC | 2 | Im
CoFeNiSi0.75 | AC | 2 | Im
CoMnNi | AC | 1 | FCC
CoNi | AC | 1 | FCC
Cr0.5CuFeMn0.5Ni | AC | 1 | 2FCC
Cr0.5CuFeMnNi0.5 | AC | 1 | BCC+2FCC
Cr1.25Cu0.75MnFeNi | AC | 1 | FCC+BCC
Cr1.5Cu0.5MnFeNi | AC | 1 | FCC+BCC
Cr1.75Cu0.25MnFeNi | AC | 1 | FCC+BCC
Cr10Nb30Ti30Zr30 | AC | 1 | BCC
Cr20Fe6Co34Ni34Mo6 | AC | 1 | FCC
Cr26Mn20Fe20Co20Ni14 | AC | 1 | FCC
Cr2CuFe2MnNi | AC | 1 | BCC+2FCC
Cr2MnFeNi | AC | 1 | FCC+BCC
CrCoCuFeNi | AC | 1 | FCC
CrCoFeNiMn | AC | 1 | FCC
CrCu0.5FeMnNi | AC | 1 | 2FCC
CrCuFe0.5Mn0.5Ni | AC | 1 | BCC+2FCC
CrCuFe0.5MnNi0.5 | AC | 1 | BCC+FCC
CrCuFeMn2Ni2 | AC | 1 | FCC
CrCuFeMnNi | AC | 1 | FCC+BCC
CrFeCoNiCu | AC | 1 | FCC
CrFeCoNiCuTi0.5 | AC | 2 | Im
CrFeMnNiTi | AC | 2 | A12+BCC+C14+Unk
CrFeMnV | AC | 1 | BCC
CrFeNi | AC | 1 | FCC
CrFeTaVW | AC | 2 | Im
CrHfNbTiZr | AC | 2 | Im
CrMn0.3FeVCu0.06 | AC | 1 | FCC+BCC
CrMn0.5FeVCu0.10 | AC | 1 | FCC+BCC
CrMn0.7FeVCu0.14 | AC | 1 | FCC+BCC
CrMnFeCoNi | AC | 1 | FCC
CrMnFeVCu0.20 | AC | 1 | FCC+BCC
CrMoNbTaVW | PM | 2 | Im
CrMoNbTiV | AC | 1 | BCC
CrMoNbTiW | PM | 2 | Im
CrMoNbTiZr | AC | 2 | Im
CrNbTiVZr | AC | 2 | Im
CrNbTiZr | AC | 1 | BCC
Cu0.25AlCoCrFeNiTi0.5 | AC | 1 | BCC
Cu0.5AlCoCrFeNiTi0.5 | AC | 1 | BCC
CuFeHfTiZr | MS | 1 | AM
DyGdLuTbTm | AC | 1 | HCP+Unk
DyGdLuTbY | AC | 1 | HCP+Unk
Fe17.8Co17.8Ni17.8Cr17.8Mn17.8Al11 | AC | 1 | FCC+BCC
Fe18.2Co18.2Ni18.2Cr18.2Mn18.2Al9 | AC | 1 | FCC+BCC
Fe18.4Co18.4Ni18.4Cr18.4Mn18.4Al8 | AC | 1 | FCC+BCC
Fe18.6Co18.6Ni18.6Cr18.8Mn18.8Al7 | AC | 1 | FCC+BCC
Fe18Co18Ni18Cr18Mn18Al10 | AC | 1 | FCC+BCC
Fe19.2Co19.2Ni19.2Cr19.2Mn19.2Al4 | AC | 1 | FCC
Fe19.6Co19.6Ni19.6Cr19.6Mn19.6Al2 | AC | 1 | FCC
Fe19.96Mn19.96Ni19.96Co19.96Cr19.96C0.2 | AC | 1 | FCC
Fe19.96Mn19.96Ni19.96Co19.96Cr19.96C0.5 | AC | 1 | FCC
Fe19.96Mn19.96Ni19.96Co19.96Cr19.96C0.8 | AC | 1 | FCC
Fe20Co23Ni17Cr20Mn20 | AC | 1 | FCC
Fe20Co27Ni13Cr20Mn20 | AC | 1 | FCC
Fe22Co20Ni19Cr20Mn12Al7 | AC | 2 | Im
Fe28Ni18Mn33Al21 | AC | 2 | Im
Fe29Ni19Mn38Al14 | AC | 2 | Im
Fe30Ni20Mn35Al15 | AC | 2 | Im
Fe31Ni18Mn38Al13 | AC | 2 | Im
Fe33.5Ni33.5Cr15Mn10Al3Ti5 | AC | 2 | Im
Fe33.5Ni33.5Cr15Mn10Al4Ti4 | AC | 2 | Im
Fe33.5Ni33.5Cr15Mn10Al5Ti3 | AC | 2 | Im
Fe33Ni17Mn38Al12 | AC | 2 | Im
Fe33Ni19Mn34Al14 | AC | 2 | Im
Fe34Cr34Ni14Al14Co4 | AC | 2 | Im
Fe34Ni16Mn39Al11 | AC | 2 | Im
Fe36Co21Cr18Ni15Al10 | AC | 2 | Im
Fe36Ni18Mn33Al13 | AC | 2 | Im
Fe36Ni18Mn33Al13C1.26 | AC | 2 | Im
Fe36Ni18Mn33Al13Ti2 | AC | 2 | Im
Fe36Ni18Mn33Al13Ti4 | AC | 2 | Im
Fe36Ni18Mn33Al13Ti6 | AC | 2 | Im
Fe37.5Ni37.5Cr15Mn10 | AC | 1 | BCC
Fe37Mn45Co9Cr9 | AC | 1 | FCC
Fe40.4Ni11.3Mn34.8Al7.5Cr6C1.1 | AC | 1 | FCC
Fe40Mn27Ni26Co5Cr2 | AC | 1 | FCC
Fe40Mn40Co10Cr10 | AC | 1 | FCC
Fe45Cr10V10Co10Ni25 | AC | 1 | FCC
Fe45Cr10V10Co20Ni15 | AC | 2 | Im
Fe45Cr10V10Co30Ni5 | AC | 2 | Im
Fe45Cr10V10Co35 | AC | 2 | Im
Fe50Mn30Co10Cr10 | AC | 2 | Im
Fe68.25Mn27Al4.1Si0.52Nb0.05C0.08 | AC | 2 | Im
Fe70.04Mn28Al1.6Si0.28C0.08 | AC | 2 | Im
Fe73.03Mn25Al1.6Si0.24Nb0.05C0.08 | AC | 2 | Im
FeCoCrAlCuNi | Coating | 1 | FCC+BCC
FeCoCrAlCuV0.2Ni | Coating | 1 | FCC+BCC
FeCoCrAlCuV0.5Ni | Coating | 1 | FCC+BCC
FeCoCrAlCuVNi | Coating | 1 | FCC
FeCoNiCr | AC | 2 | Im
FeCoNiCrMn | AC | 1 | FCC
FeCrCoMnNi | AC | 1 | FCC
FeMnNi | AC | 1 | FCC
FeMnNiCoCr | AC | 1 | FCC
Hf0.4Nb1.54Ta1.54Ti0.89Zr0.64 | AC | 1 | BCC
Hf0.5Mo0.5NbTiZr | AC | 1 | BCC
Hf0.5Mo0.5NbTiZrC0.1 | AC | 2 | Im
Hf0.5Mo0.5NbTiZrC0.3 | AC | 2 | Im
Hf0.5Nb0.5Ta0.5Ti1.5Zr | AC | 1 | BCC
Hf0.75NbTa0.5Ti1.5Zr1.25 | AC | 1 | BCC
Hf1.375Nb0.25Ta0.25Ti1.75Zr1.375 | AC | 1 | BCC
HfMo0.25NbTaTiZr | AC | 1 | BCC
HfMo0.5NbTaTiZr | AC | 1 | BCC
HfMo0.5NbTiV0.5 | AC | 1 | BCC
HfMo0.5NbTiV0.5Si0.3 | AC | 2 | Im
HfMo0.5NbTiV0.5Si0.5 | AC | 2 | Im
HfMo0.5NbTiV0.5Si0.7 | AC | 2 | Im
HfMo0.75NbTaTiZr | AC | 1 | BCC
HfMoNbTaTi | AC | 1 | BCC
HfMoNbTaTiZr | AC | 1 | BCC
HfMoNbTaZr | AC | 1 | BCC
HfMoNbTiZr | AC | 2 | Im
HfMoTaTiZr | AC | 1 | BCC
HfNb0.18Ta0.18Ti1.27Zr | AC | 1 | BCC
HfNbTaTiZr | AC | 1 | BCC
HfNbTaTiZrMoW | AC | 1 | BCC
HfNbTaTiZrW | AC | 1 | BCC
HfNbTaZr | AC | 1 | BCC
HfNbTi | AC | 1 | BCC
HfNbTiVZr | AC | 1 | BCC
HfNbTiZr | AC | 1 | BCC
HfTaTiZr | AC | 1 | BCC
Mo0.1NbTiV0.3Zr | AC | 1 | BCC
Mo0.3NbTiV0.3Zr | AC | 1 | BCC
Mo0.3NbTiVZr | AC | 1 | BCC
Mo0.5NbHf0.5ZrTi | AC | 1 | BCC
Mo0.5NbHf0.5ZrTiSi0.1 | AC | 1 | BCC
Mo0.5NbHf0.5ZrTiSi0.3 | AC | 2 | Im
Mo0.5NbHf0.5ZrTiSi0.5 | AC | 2 | Im
Mo0.5NbHf0.5ZrTiSi0.7 | AC | 2 | Im
Mo0.5NbHf0.5ZrTiSi0.9 | AC | 2 | Im
Mo0.5NbTiV0.3Zr | AC | 1 | BCC
Mo0.5NbTiVZr | AC | 1 | BCC
Mo0.7NbTiV0.3Zr | AC | 1 | BCC
Mo0.7NbTiVZr | AC | 1 | BCC
Mo1.3NbTiV0.3Zr | AC | 1 | BCC
Mo1.3NbTiVZr | AC | 1 | BCC
Mo1.5NbHfZrTi | AC | 1 | BCC
Mo1.5NbTiV0.3Zr | AC | 1 | BCC
MoNb0.5HfZrTi | AC | 1 | BCC
MoNb1.5HfZrTi | AC | 1 | BCC
MoNbHf0.5ZrTi | AC | 1 | BCC
MoNbHf1.5ZrTi | AC | 1 | BCC
MoNbHfZr0.5Ti | AC | 1 | BCC
MoNbHfZr1.5Ti | AC | 1 | BCC
MoNbHfZrTi | AC | 1 | BCC
MoNbHfZrTi0.5 | AC | 1 | BCC
MoNbHfZrTi1.5 | AC | 1 | BCC
MoNbTaTi0.25W | AC | 1 | BCC
MoNbTaTi0.5W | AC | 1 | BCC
MoNbTaTi0.75W | AC | 1 | BCC
MoNbTaTiV | AC | 2 | Im
MoNbTaTiW | AC | 1 | BCC
MoNbTaTiZr | AC | 1 | BCC
MoNbTaV | AC | 1 | BCC
MoNbTaVW | PM | 2 | Im
MoNbTaW | AC | 1 | BCC
MoNbTiV | AC | 1 | BCC
MoNbTiV0.25Zr | AC | 1 | 2BCC
MoNbTiV0.3Zr | AC | 1 | BCC
MoNbTiV0.5Zr | AC | 1 | 2BCC
MoNbTiV0.75Zr | AC | 1 | 2BCC
MoNbTiV1.5Zr | AC | 1 | 2BCC
MoNbTiV2Zr | AC | 1 | 2BCC
MoNbTiV3Zr | AC | 1 | 2BCC
MoNbTiVZr | AC | 1 | BCC
MoPdRhRu | AC | 1 | HCP
MoRhRu | AC | 1 | HCP
MoTaTiV | AC | 1 | BCC
Nb0.5TaTiZr1.5 | AC | 1 | BCC
Nb1.5TaTiZr0.5 | AC | 1 | BCC
Nb42Mo20Ti13Cr12V12Ta1 | PM | 2 | Im
NbCrMo0.5Ta0.5TiZr | AC | 2 | Im
NbMoTa | PM | 1 | BCC
NbMoTaW | AC | 1 | BCC
NbMoTaWVTi | PM | 1 | FCC+BCC
NbTa0.2Ti1.8Zr | AC | 1 | BCC
NbTa0.4Ti1.6Zr | AC | 1 | BCC
NbTa0.6Ti1.4Zr | AC | 1 | BCC
NbTa0.8Ti1.2Zr | AC | 1 | BCC
NbTaTi | AC | 1 | BCC
NbTaTi30Zr | AC | 1 | BCC
NbTaTi35Zr | AC | 1 | BCC
NbTaTi40Zr | AC | 1 | BCC
NbTaTi45Zr | AC | 1 | BCC
NbTaTiV | AC | 1 | BCC
NbTaTiZr | AC | 1 | BCC
NbTiV0.3Zr | AC | 1 | BCC
NbTiV2Zr | AC | 1 | BCC
NbTiV3Zr | AC | 1 | BCC
NbTiV4Zr | AC | 1 | BCC
NbTiV5Zr | AC | 1 | BCC
NbTiVTa | AC | 1 | BCC
NbTiVZr | AC | 1 | BCC
NbTiZr | AC | 1 | BCC
Ni1.5Co1.5CrFeTi0.5 | AC | 1 | BCC
Ni14Fe20Cr26Co20Mn20 | AC | 1 | FCC+BCC
Ni18.5Fe18.5Cr18.5Co26Mn18.5 | AC | 1 | FCC
Ni30Co30Cr10Fe10Al18W2 | AC | 2 | Im
Ni46Co22Al12Cr8Fe8Ti3Mo1 | PM | 2 | Im
NiCoFeCrAl0.59 | AC | 1 | FCC
NiCoFeCrAl0.70 | AC | 1 | FCC+BCC
NiCoFeCrAl0.75 | AC | 1 | FCC+BCC
NiCoFeCrAl1.0 | AC | 1 | FCC+BCC
NiCoFeCrAl1.21 | AC | 1 | FCC+BCC
NiCoFeCrAl1.5 | AC | 1 | BCC
NiFeCrCoMn | AC | 1 | FCC
Re10Nb30Ti30Zr30 | AC | 2 | Im
Ta0.4ZrHfTi | AC | 1 | BCC
Ta0.5ZrHfTi | AC | 1 | BCC
Ta0.6ZrHfTi | AC | 1 | BCC
Ta10Nb30Ti30Zr30 | AC | 1 | BCC
Ti1.89CrNbV0.56 | AC | 1 | BCC
Ti20Zr15Hf15Ni20Co15Cu15 | AC | 2 | Im
Ti25Zr25Nb25Ta25 | AC | 1 | BCC
Ti25Zr25Ni16.67Co16.67Cu16.67 | AC | 2 | Im
Ti2ZrHf0.5V | AC | 1 | BCC
Ti2ZrHf0.5VNb | AC | 1 | BCC
Ti2ZrHf0.5VNb0.25 | AC | 1 | BCC
Ti2ZrHf0.5VNb0.5 | AC | 1 | BCC
Ti2ZrHf0.5VNb0.75 | AC | 1 | BCC
Ti30Zr10Hf10Ni30Co10Cu10 | AC | 2 | Im
Ti30Zr20Ni30Co10Cu10 | AC | 2 | Im
Ti30Zr25Nb25Ta20 | AC | 1 | BCC
Ti35Zr25Nb25Ta15 | AC | 1 | BCC
Ti40Zr10Ni40Co5Cu5 | AC | 2 | Im
Ti40Zr25Nb25Ta10 | AC | 1 | BCC
Ti45Zr25Nb25Ta5 | AC | 1 | BCC
TiZrHfCr0.2Mo | AC | 1 | BCC
TiZrNbMo | AC | 1 | BCC
TiZrNbMoV | AC | 1 | BCC
TiZrNbMoV0.25 | AC | 1 | BCC
TiZrNbMoV0.5 | AC | 1 | BCC
TiZrNbMoV0.75 | AC | 1 | BCC
TiZrNbMoV1.5 | AC | 1 | BCC
TiZrNbMoV2 | AC | 1 | BCC
TiZrNbMoV3 | AC | 1 | BCC
TiZrNbTa | AC | 1 | BCC
TiZrNbV | AC | 1 | BCC
TiZrNbVMo1.7 | AC | 1 | BCC
TiZrNbVMo2.0 | AC | 1 | BCC
V10Cr10Fe45Co10Ni25 | AC | 1 | FCC
V10Cr10Fe45Co20Ni15 | AC | 1 | FCC
V10Cr10Fe45Co30Ni5 | AC | 1 | FCC+BCC
V10Cr10Fe45Co35Ni0 | AC | 1 | FCC+BCC
V10Cr15Mn5Fe35Co10Ni25 | AC | 1 | FCC
VCrFeTa0.1W0.1 | AC | 1 | BCC
VCrFeTa0.2W0.2 | AC | 1 | BCC
VCrFeTa0.3W0.3 | AC | 1 | BCC
VCrFeTa0.4W0.4 | AC | 2 | Im
VNbMoTaW | AC | 1 | BCC
W0.16NbMoTa | PM | 1 | BCC
W0.33NbMoTa | PM | 1 | BCC
W0.53NbMoTa | PM | 1 | BCC
Zr2.0TiHfVNb2.0 | AC | 1 | BCC
ZrTiHfCuNiFe | AC | 1 | BCC
ZrTiHfNb0.5Mo0.5 | AC | 1 | BCC
ZrTiHfNb0.5Ta0.5 | AC | 1 | BCC
ZrTiHfV0.5Nb0.5 | AC | 1 | BCC